## BumpLevel_WBA_BumpResult_0066_3
BumpId | VoidId | Bump_X | Bump_Y | X(um) | Y(um) | Diam_X | Diam_Y | Diameter(%) | Area(um2) | Area(%)

## BumpLevel_WBA_BumpResult_0751_3
BumpId | VoidId | Bump_X | Bump_Y | X(um) | Y(um) | Diam_X | Diam_Y | Diameter(%) | Area(um2) | Area(%)

## BumpLevel_WBA_BumpResult_0771_3
BumpId | VoidId | Bump_X | Bump_Y | X(um) | Y(um) | Diam_X | Diam_Y | Diameter(%) | Area(um2) | Area(%)

## BumpLevel_WBA_BumpResult_0790_3
BumpId | VoidId | Bump_X | Bump_Y | X(um) | Y(um) | Diam_X | Diam_Y | Diameter(%) | Area(um2) | Area(%)

## BumpLevel_WBA_BumpResult_1475_3
BumpId | VoidId | Bump_X | Bump_Y | X(um) | Y(um) | Diam_X | Diam_Y | Diameter(%) | Area(um2) | Area(%)

## DieLevel_WBA_DieResult_0066_327
BumpId | Flag | Failure | Diameter | Area | Roundness | VoidFraction | LargestVoidFraction | VoidNumber | Centre_X | Centre_Y | LargestVoidDiameterFraction

## DieLevel_WBA_DieResult_0751_327
BumpId | Flag | Failure | Diameter | Area | Roundness | VoidFraction | LargestVoidFraction | VoidNumber | Centre_X | Centre_Y | LargestVoidDiameterFraction

## DieLevel_WBA_DieResult_0771_327
BumpId | Flag | Failure | Diameter | Area | Roundness | VoidFraction | LargestVoidFraction | VoidNumber | Centre_X | Centre_Y | LargestVoidDiameterFraction

## DieLevel_WBA_DieResult_0790_327
BumpId | Flag | Failure | Diameter | Area | Roundness | VoidFraction | LargestVoidFraction | VoidNumber | Centre_X | Centre_Y | LargestVoidDiameterFraction

## DieLevel_WBA_DieResult_1475_327
BumpId | Flag | Failure | Diameter | Area | Roundness | VoidFraction | LargestVoidFraction | VoidNumber | Centre_X | Centre_Y | LargestVoidDiameterFraction

## Dose_SubstrateDoseMap_Rad_RunID
| .1 | X[mm]
149 | 150
12.991 | 12.8941
13.1228 | 13.024
13.2572 | 13.1563
13.3943 | 13.2912
13.5341 | 13.4287
13.6767 | 13.569
13.8223 | 13.7121
13.9708 | 13.8581
14.1225 | 14.007
14.2772 | 14.159
14.4353 | 14.3141
14.5967 | 14.4725
14.7616 | 14.6341
14.93 | 14.7992
15.1021 | 14.9678
15.2779 | 15.14
15.4576 | 15.3158
15.6413 | 15.4955
15.829 | 15.6789
16.0209 | 15.8664
16.217 | 16.0579
16.4174 | 16.2535
16.6224 | 16.4534
16.8318 | 16.6575
17.046 | 16.8661
17.2648 | 17.0791
17.4884 | 17.2966
17.7169 | 17.5187
17.9503 | 17.7455
18.1888 | 17.977
18.4323 | 18.2132
18.6809 | 18.4542
18.9346 | 18.6999
19.1934 | 18.9505
19.4574 | 19.2059
19.7266 | 19.4661
20.0008 | 19.731
20.28 | 20.0006
20.5643 | 20.2748
20.8534 | 20.5536
21.1472 | 20.8367
21.4457 | 21.1242
21.7487 | 21.4159
22.0559 | 21.7115
22.3673 | 22.0108
22.6824 | 22.3138
23.0011 | 22.6201
23.3231 | 22.9295
23.6481 | 23.2417
23.9757 | 23.5564
24.3057 | 23.8734
24.6377 | 24.1924
24.9712 | 24.5129
25.3061 | 24.8349
25.6418 | 25.1578
25.9781 | 25.4815
26.3147 | 25.8058
26.6512 | 26.1302
26.9875 | 26.4548
27.3233 | 26.7793
27.6584 | 27.1037
27.993 | 27.4279
28.3268 | 27.7519
28.6601 | 28.0759
28.993 | 28.4001
29.3259 | 28.7248
29.6593 | 29.0504
29.9937 | 29.3775
30.3298 | 29.7067
30.6685 | 30.0387
31.0108 | 30.3745
31.3577 | 30.715
31.7107 | 31.0612
32.0709 | 31.4144
32.4401 | 31.7759
32.8198 | 32.1469
33.2115 | 32.5288
33.617 | 32.9229
34.0379 | 33.3305
34.4755 | 33.7526
34.9312 | 34.1902
35.4059 | 34.6439
35.8998 | 35.1137
36.4126 | 35.5996
36.9434 | 36.1003
37.4899 | 36.6143
38.0491 | 37.1393
38.6167 | 37.6722
39.1878 | 38.2095
39.7567 | 38.7475
40.3178 | 39.2825
40.8663 | 39.8115
41.3985 | 40.3326
41.9132 | 40.8453
42.4114 | 41.3513
42.8972 | 41.8537
43.3769 | 42.3577
43.8593 | 42.8702
44.3541 | 43.3988
44.8721 | 43.9519
45.4237 | 44.5381
46.0192 | 45.166
46.668 | 45.8437
47.3789 | 46.5788
48.1598 | 47.3786
49.0179 | 48.2499
49.9603 | 49.1994
50.9936 | 50.2336
52.1245 | 51.359
53.36 | 52.5824
54.7075 | 53.9109
56.1748 | 55.3521
57.7706 | 56.9144
59.5047 | 58.6067
61.3874 | 60.4391
63.4308 | 62.4225
65.6482 | 64.5692
68.0544 | 66.8927
70.6661 | 69.4082
73.5019 | 72.1324
76.5827 | 75.084
79.9319 | 78.2836
83.5757 | 81.7541
87.5432 | 85.5211
91.8671 | 89.6125
96.5838 | 94.0592
101.733 | 98.895
107.361 | 104.157
113.515 | 109.885
120.25 | 116.122
127.623 | 122.913
135.696 | 130.306
144.536 | 138.349
154.208 | 147.089
164.779 | 156.571
176.31 | 166.832
188.857 | 177.903
202.455 | 189.793
217.118 | 202.492
232.825 | 215.959
249.508 | 230.116
267.038 | 244.832
285.213 | 259.925
303.747 | 275.146
322.257 | 290.178
340.261 | 304.639
357.184 | 318.082
372.37 | 330.021
385.116 | 339.946
394.725 | 347.375
400.586 | 351.898
402.268 | 353.237
399.603 | 351.296
392.74 | 346.184
382.133 | 338.212
368.475 | 327.85
352.591 | 315.666
335.325 | 302.257
317.446 | 288.187
299.601 | 273.95
282.285 | 259.949
265.853 | 246.489
250.535 | 233.789
236.465 | 221.99
223.7 | 211.177
212.247 | 201.386
202.08 | 192.624
193.149 | 184.874
185.395 | 178.107
178.755 | 172.286
173.163 | 167.367
168.558 | 163.31
164.881 | 160.071
162.078 | 157.608
160.098 | 155.881
158.891 | 154.848
158.409 | 154.468
158.6 | 154.692
159.407 | 155.468
160.764 | 156.735
162.591 | 158.416
164.793 | 160.419
167.248 | 162.632
169.812 | 164.92
172.314 | 167.128
174.558 | 169.079
176.336 | 170.589
177.439 | 171.476
177.682 | 171.58
176.926 | 170.781
175.097 | 169.015
172.198 | 166.285
168.306 | 162.655
163.557 | 158.241
158.126 | 153.193
152.201 | 147.676
145.963 | 141.85
139.577 | 135.863
133.177 | 129.84
126.871 | 123.882
120.74 | 118.067
114.84 | 112.45
109.208 | 107.069
103.864 | 101.948
98.8194 | 97.0996
94.0737 | 92.5262
89.6214 | 88.2251
85.4524 | 84.1888
81.5539 | 80.4067
77.9112 | 76.8664
74.5089 | 73.5544
71.3315 | 70.4567
68.3635 | 67.5592
65.5901 | 64.8485
62.9971 | 62.3112
60.571 | 59.935
58.2994 | 57.7081
56.1706 | 55.6194
54.1738 | 53.6587
52.299 | 51.8166
50.5371 | 50.0842
48.8796 | 48.4535
47.3188 | 46.9171
45.8475 | 45.4681
44.4593 | 44.1002
43.1481 | 42.8077
41.9086 | 41.5853
40.7356 | 40.428
39.6245 | 39.3313
38.5712 | 38.2913
37.5716 | 37.304
36.6223 | 36.366
35.7199 | 35.4741
34.8613 | 34.6253
34.0439 | 33.8169
33.2649 | 33.0463
32.5221 | 32.3112
31.8132 | 31.6096
31.1361 | 30.9392
30.489 | 30.2984
29.8701 | 29.6854
29.2779 | 29.0986
28.7107 | 28.5365
28.1672 | 27.9978
27.646 | 27.4811
27.1461 | 26.9853
26.6661 | 26.5093
26.2052 | 26.052
25.7622 | 25.6124
25.3363 | 25.1897
24.9265 | 24.7829
24.5322 | 24.3914
24.1525 | 24.0143
23.7867 | 23.651
23.4342 | 23.3008
23.0943 | 22.9631
22.7665 | 22.6372
22.4502 | 22.3228
22.1448 | 22.0192
21.85 | 21.7259
21.5651 | 21.4426
21.2899 | 21.1688
21.0238 | 20.904
20.7665 | 20.648
20.5177 | 20.4003
20.2769 | 20.1605
20.0439 | 19.9285
19.8183 | 19.7038
19.5999 | 19.4861
19.3883 | 19.2753
19.1834 | 19.071
18.9848 | 18.873
18.7923 | 18.681
18.6057 | 18.4949
18.4248 | 18.3144
18.2494 | 18.1392
18.0792 | 17.9693
17.9141 | 17.8045
17.754 | 17.6445
17.5985 | 17.4892
17.4477 | 17.3384
17.3013 | 17.192
17.1591 | 17.0498
17.0211 | 16.9117
16.8871 | 16.7775
16.757 | 16.6472
16.6306 | 16.5206
16.5079 | 16.3975
16.3886 | 16.2779
16.2728 | 16.1617
16.1602 | 16.0487
16.0509 | 15.9388
15.9446 | 15.832
15.8413 | 15.7282
15.7409 | 15.6271
15.6433 | 15.5288
15.5484 | 15.4332
15.4561 | 15.3402
15.3663 | 15.2496
15.279 | 15.1614
15.194 | 15.0756

## _NXP-SAF85443B1-0R001BK50857386
-1.0 | -1.0.1 | -1.0.2 | -1.0.3 | -1.0.4 | -1.0.5 | -1.0.6 | -1.0.7 | -1.0.8 | -1.0.9 | -1.0.10 | -1.0.11 | -1.0.12 | -1.0.13 | -1.0.14 | -1.0.15 | -1.0.16 | -1.0.17 | -1.0.18 | -1.0.19 | -1.0.20 | -1.0.21 | -1.0.22 | -1.0.23 | -1.0.24 | -1.0.25 | -1.0.26 | -1.0.27 | -1.0.28 | -1.0.29 | -1.0.30 | -1.0.31 | -1.0.32 | -1.0.33 | -1.0.34 | -1.0.35 | -1.0.36 | -1.0.37 | -1.0.38 | -1.0.39 | -1.0.40 | -1.0.41 | -1.0.42 | -1.0.43
-1 | -1 | -1 | -1 | -1 | -1 | -1 | -1 | -1 | -1 | -1 | -1 | -1 | -1 | -1 | -1 | -1 | -1 | -1 | -1 | -1 | -1 | 66 | -1 | -1 | -1 | -1 | -1 | -1 | -1 | -1 | -1 | -1 | -1 | -1 | -1 | -1 | -1 | -1 | -1 | -1 | -1 | -1 | -1
-1 | -1 | -1 | -1 | -1 | -1 | -1 | -1 | -1 | -1 | -1 | -1 | -1 | -1 | -1 | -1 | -1 | -1 | -1 | -1 | -1 | -1 | -1 | -1 | -1 | -1 | -1 | -1 | -1 | -1 | -1 | -1 | -1 | -1 | -1 | -1 | -1 | -1 | -1 | -1 | -1 | -1 | -1 | -1
-1 | -1 | -1 | -1 | -1 | -1 | -1 | -1 | -1 | -1 | -1 | -1 | -1 | -1 | -1 | -1 | -1 | -1 | -1 | -1 | -1 | -1 | -1 | -1 | -1 | -1 | -1 | -1 | -1 | -1 | -1 | -1 | -1 | -1 | -1 | -1 | -1 | -1 | -1 | -1 | -1 | -1 | -1 | -1
-1 | -1 | -1 | -1 | -1 | -1 | -1 | -1 | -1 | -1 | -1 | -1 | -1 | -1 | -1 | -1 | -1 | -1 | -1 | -1 | -1 | -1 | -1 | -1 | -1 | -1 | -1 | -1 | -1 | -1 | -1 | -1 | -1 | -1 | -1 | -1 | -1 | -1 | -1 | -1 | -1 | -1 | -1 | -1
-1 | -1 | -1 | -1 | -1 | -1 | -1 | -1 | -1 | -1 | -1 | -1 | -1 | -1 | -1 | -1 | -1 | -1 | -1 | -1 | -1 | -1 | -1 | -1 | -1 | -1 | -1 | -1 | -1 | -1 | -1 | -1 | -1 | -1 | -1 | -1 | -1 | -1 | -1 | -1 | -1 | -1 | -1 | -1
-1 | -1 | -1 | -1 | -1 | -1 | -1 | -1 | -1 | -1 | -1 | -1 | -1 | -1 | -1 | -1 | -1 | -1 | -1 | -1 | -1 | -1 | -1 | -1 | -1 | -1 | -1 | -1 | -1 | -1 | -1 | -1 | -1 | -1 | -1 | -1 | -1 | -1 | -1 | -1 | -1 | -1 | -1 | -1
-1 | -1 | -1 | -1 | -1 | -1 | -1 | -1 | -1 | -1 | -1 | -1 | -1 | -1 | -1 | -1 | -1 | -1 | -1 | -1 | -1 | -1 | -1 | -1 | -1 | -1 | -1 | -1 | -1 | -1 | -1 | -1 | -1 | -1 | -1 | -1 | -1 | -1 | -1 | -1 | -1 | -1 | -1 | -1
-1 | -1 | -1 | -1 | -1 | -1 | -1 | -1 | -1 | -1 | -1 | -1 | -1 | -1 | -1 | -1 | -1 | -1 | -1 | -1 | -1 | -1 | -1 | -1 | -1 | -1 | -1 | -1 | -1 | -1 | -1 | -1 | -1 | -1 | -1 | -1 | -1 | -1 | -1 | -1 | -1 | -1 | -1 | -1
-1 | -1 | -1 | -1 | -1 | -1 | -1 | -1 | -1 | -1 | -1 | -1 | -1 | -1 | -1 | -1 | -1 | -1 | -1 | -1 | -1 | -1 | -1 | -1 | -1 | -1 | -1 | -1 | -1 | -1 | -1 | -1 | -1 | -1 | -1 | -1 | -1 | -1 | -1 | -1 | -1 | -1 | -1 | -1
-1 | -1 | -1 | -1 | -1 | -1 | -1 | -1 | -1 | -1 | -1 | -1 | -1 | -1 | -1 | -1 | -1 | -1 | -1 | -1 | -1 | -1 | -1 | -1 | -1 | -1 | -1 | -1 | -1 | -1 | -1 | -1 | -1 | -1 | -1 | -1 | -1 | -1 | -1 | -1 | -1 | -1 | -1 | -1
-1 | -1 | -1 | -1 | -1 | -1 | -1 | -1 | -1 | -1 | -1 | -1 | -1 | -1 | -1 | -1 | -1 | -1 | -1 | -1 | -1 | -1 | -1 | -1 | -1 | -1 | -1 | -1 | -1 | -1 | -1 | -1 | -1 | -1 | -1 | -1 | -1 | -1 | -1 | -1 | -1 | -1 | -1 | -1
-1 | -1 | -1 | -1 | -1 | -1 | -1 | -1 | -1 | -1 | -1 | -1 | -1 | -1 | -1 | -1 | -1 | -1 | -1 | -1 | -1 | -1 | -1 | -1 | -1 | -1 | -1 | -1 | -1 | -1 | -1 | -1 | -1 | -1 | -1 | -1 | -1 | -1 | -1 | -1 | -1 | -1 | -1 | -1
-1 | -1 | -1 | -1 | -1 | -1 | -1 | -1 | -1 | -1 | -1 | -1 | -1 | -1 | -1 | -1 | -1 | -1 | -1 | -1 | -1 | -1 | -1 | -1 | -1 | -1 | -1 | -1 | -1 | -1 | -1 | -1 | -1 | -1 | -1 | -1 | -1 | -1 | -1 | -1 | -1 | -1 | -1 | -1
-1 | -1 | -1 | -1 | -1 | -1 | -1 | -1 | -1 | -1 | -1 | -1 | -1 | -1 | -1 | -1 | -1 | -1 | -1 | -1 | -1 | -1 | -1 | -1 | -1 | -1 | -1 | -1 | -1 | -1 | -1 | -1 | -1 | -1 | -1 | -1 | -1 | -1 | -1 | -1 | -1 | -1 | -1 | -1
-1 | -1 | -1 | -1 | -1 | -1 | -1 | -1 | -1 | -1 | -1 | -1 | -1 | -1 | -1 | -1 | -1 | -1 | -1 | -1 | -1 | -1 | -1 | -1 | -1 | -1 | -1 | -1 | -1 | -1 | -1 | -1 | -1 | -1 | -1 | -1 | -1 | -1 | -1 | -1 | -1 | -1 | -1 | -1
-1 | -1 | -1 | -1 | -1 | -1 | -1 | -1 | -1 | -1 | -1 | -1 | -1 | -1 | -1 | -1 | -1 | -1 | -1 | -1 | -1 | -1 | -1 | -1 | -1 | -1 | -1 | -1 | -1 | -1 | -1 | -1 | -1 | -1 | -1 | -1 | -1 | -1 | -1 | -1 | -1 | -1 | -1 | -1
-1 | -1 | 790 | -1 | -1 | -1 | -1 | -1 | -1 | -1 | -1 | -1 | -1 | -1 | -1 | -1 | -1 | -1 | -1 | -1 | -1 | 771 | -1 | -1 | -1 | -1 | -1 | -1 | -1 | -1 | -1 | -1 | -1 | -1 | -1 | -1 | -1 | -1 | -1 | -1 | -1 | 751 | -1 | -1
-1 | -1 | -1 | -1 | -1 | -1 | -1 | -1 | -1 | -1 | -1 | -1 | -1 | -1 | -1 | -1 | -1 | -1 | -1 | -1 | -1 | -1 | -1 | -1 | -1 | -1 | -1 | -1 | -1 | -1 | -1 | -1 | -1 | -1 | -1 | -1 | -1 | -1 | -1 | -1 | -1 | -1 | -1 | -1
-1 | -1 | -1 | -1 | -1 | -1 | -1 | -1 | -1 | -1 | -1 | -1 | -1 | -1 | -1 | -1 | -1 | -1 | -1 | -1 | -1 | -1 | -1 | -1 | -1 | -1 | -1 | -1 | -1 | -1 | -1 | -1 | -1 | -1 | -1 | -1 | -1 | -1 | -1 | -1 | -1 | -1 | -1 | -1
-1 | -1 | -1 | -1 | -1 | -1 | -1 | -1 | -1 | -1 | -1 | -1 | -1 | -1 | -1 | -1 | -1 | -1 | -1 | -1 | -1 | -1 | -1 | -1 | -1 | -1 | -1 | -1 | -1 | -1 | -1 | -1 | -1 | -1 | -1 | -1 | -1 | -1 | -1 | -1 | -1 | -1 | -1 | -1
-1 | -1 | -1 | -1 | -1 | -1 | -1 | -1 | -1 | -1 | -1 | -1 | -1 | -1 | -1 | -1 | -1 | -1 | -1 | -1 | -1 | -1 | -1 | -1 | -1 | -1 | -1 | -1 | -1 | -1 | -1 | -1 | -1 | -1 | -1 | -1 | -1 | -1 | -1 | -1 | -1 | -1 | -1 | -1
-1 | -1 | -1 | -1 | -1 | -1 | -1 | -1 | -1 | -1 | -1 | -1 | -1 | -1 | -1 | -1 | -1 | -1 | -1 | -1 | -1 | -1 | -1 | -1 | -1 | -1 | -1 | -1 | -1 | -1 | -1 | -1 | -1 | -1 | -1 | -1 | -1 | -1 | -1 | -1 | -1 | -1 | -1 | -1
-1 | -1 | -1 | -1 | -1 | -1 | -1 | -1 | -1 | -1 | -1 | -1 | -1 | -1 | -1 | -1 | -1 | -1 | -1 | -1 | -1 | -1 | -1 | -1 | -1 | -1 | -1 | -1 | -1 | -1 | -1 | -1 | -1 | -1 | -1 | -1 | -1 | -1 | -1 | -1 | -1 | -1 | -1 | -1
-1 | -1 | -1 | -1 | -1 | -1 | -1 | -1 | -1 | -1 | -1 | -1 | -1 | -1 | -1 | -1 | -1 | -1 | -1 | -1 | -1 | -1 | -1 | -1 | -1 | -1 | -1 | -1 | -1 | -1 | -1 | -1 | -1 | -1 | -1 | -1 | -1 | -1 | -1 | -1 | -1 | -1 | -1 | -1
-1 | -1 | -1 | -1 | -1 | -1 | -1 | -1 | -1 | -1 | -1 | -1 | -1 | -1 | -1 | -1 | -1 | -1 | -1 | -1 | -1 | -1 | -1 | -1 | -1 | -1 | -1 | -1 | -1 | -1 | -1 | -1 | -1 | -1 | -1 | -1 | -1 | -1 | -1 | -1 | -1 | -1 | -1 | -1
-1 | -1 | -1 | -1 | -1 | -1 | -1 | -1 | -1 | -1 | -1 | -1 | -1 | -1 | -1 | -1 | -1 | -1 | -1 | -1 | -1 | -1 | -1 | -1 | -1 | -1 | -1 | -1 | -1 | -1 | -1 | -1 | -1 | -1 | -1 | -1 | -1 | -1 | -1 | -1 | -1 | -1 | -1 | -1
-1 | -1 | -1 | -1 | -1 | -1 | -1 | -1 | -1 | -1 | -1 | -1 | -1 | -1 | -1 | -1 | -1 | -1 | -1 | -1 | -1 | -1 | -1 | -1 | -1 | -1 | -1 | -1 | -1 | -1 | -1 | -1 | -1 | -1 | -1 | -1 | -1 | -1 | -1 | -1 | -1 | -1 | -1 | -1
-1 | -1 | -1 | -1 | -1 | -1 | -1 | -1 | -1 | -1 | -1 | -1 | -1 | -1 | -1 | -1 | -1 | -1 | -1 | -1 | -1 | -1 | -1 | -1 | -1 | -1 | -1 | -1 | -1 | -1 | -1 | -1 | -1 | -1 | -1 | -1 | -1 | -1 | -1 | -1 | -1 | -1 | -1 | -1
-1 | -1 | -1 | -1 | -1 | -1 | -1 | -1 | -1 | -1 | -1 | -1 | -1 | -1 | -1 | -1 | -1 | -1 | -1 | -1 | -1 | -1 | -1 | -1 | -1 | -1 | -1 | -1 | -1 | -1 | -1 | -1 | -1 | -1 | -1 | -1 | -1 | -1 | -1 | -1 | -1 | -1 | -1 | -1
-1 | -1 | -1 | -1 | -1 | -1 | -1 | -1 | -1 | -1 | -1 | -1 | -1 | -1 | -1 | -1 | -1 | -1 | -1 | -1 | -1 | -1 | -1 | -1 | -1 | -1 | -1 | -1 | -1 | -1 | -1 | -1 | -1 | -1 | -1 | -1 | -1 | -1 | -1 | -1 | -1 | -1 | -1 | -1
-1 | -1 | -1 | -1 | -1 | -1 | -1 | -1 | -1 | -1 | -1 | -1 | -1 | -1 | -1 | -1 | -1 | -1 | -1 | -1 | -1 | -1 | -1 | -1 | -1 | -1 | -1 | -1 | -1 | -1 | -1 | -1 | -1 | -1 | -1 | -1 | -1 | -1 | -1 | -1 | -1 | -1 | -1 | -1
-1 | -1 | -1 | -1 | -1 | -1 | -1 | -1 | -1 | -1 | -1 | -1 | -1 | -1 | -1 | -1 | -1 | -1 | -1 | -1 | -1 | -1 | -1 | -1 | -1 | -1 | -1 | -1 | -1 | -1 | -1 | -1 | -1 | -1 | -1 | -1 | -1 | -1 | -1 | -1 | -1 | -1 | -1 | -1
-1 | -1 | -1 | -1 | -1 | -1 | -1 | -1 | -1 | -1 | -1 | -1 | -1 | -1 | -1 | -1 | -1 | -1 | -1 | -1 | -1 | 1475 | -1 | -1 | -1 | -1 | -1 | -1 | -1 | -1 | -1 | -1 | -1 | -1 | -1 | -1 | -1 | -1 | -1 | -1 | -1 | -1 | -1 | -1
-1 | -1 | -1 | -1 | -1 | -1 | -1 | -1 | -1 | -1 | -1 | -1 | -1 | -1 | -1 | -1 | -1 | -1 | -1 | -1 | -1 | -1 | -1 | -1 | -1 | -1 | -1 | -1 | -1 | -1 | -1 | -1 | -1 | -1 | -1 | -1 | -1 | -1 | -1 | -1 | -1 | -1 | -1 | -1

## _VoidReport1_3273
Recipe | Lot | Wafer | Void Percentage | Void Count (by Area) | Void Count (by Diameter)
NXP-SAF85443B1-0R001BK508573860A | TKD | 126193087.0 | 5.0~100.0% | 0 | 0

## _VoidReport2_3273
Recipe | Lot | Wafer | MAX Area Void | MAX Diameter Void | Total NG | DieId | BumpId | Area Percent | Diameter Percent

## _XRA_VOID_3273
Test sample | DieID | ID | X position | Y position | Diameter (um) | % Roundness | Area | % Overall Void | % Largest Void | Result

## Images
Image_File_Name
3273_TKD_126193087-01_FailedToMatchCAD_1475_BumpSize_80um_13-06-2026_21-30-09.png
3273_TKD_126193087-01_FailedToMatchCAD_66_BumpSize_80um_13-06-2026_21-28-21.png
3273_TKD_126193087-01_FailedToMatchCAD_751_BumpSize_80um_13-06-2026_21-28-51.png
3273_TKD_126193087-01_FailedToMatchCAD_771_BumpSize_80um_13-06-2026_21-29-20.png
3273_TKD_126193087-01_FailedToMatchCAD_790_BumpSize_80um_13-06-2026_21-29-50.png