## BumpLevel_WBA_BumpResult_0066_3
BumpId | VoidId | Bump_X | Bump_Y | X(um) | Y(um) | Diam_X | Diam_Y | Diameter(%) | Area(um2) | Area(%)

## BumpLevel_WBA_BumpResult_0751_3
BumpId | VoidId | Bump_X | Bump_Y | X(um) | Y(um) | Diam_X | Diam_Y | Diameter(%) | Area(um2) | Area(%)

## BumpLevel_WBA_BumpResult_0771_3
BumpId | VoidId | Bump_X | Bump_Y | X(um) | Y(um) | Diam_X | Diam_Y | Diameter(%) | Area(um2) | Area(%)

## BumpLevel_WBA_BumpResult_0790_3
BumpId | VoidId | Bump_X | Bump_Y | X(um) | Y(um) | Diam_X | Diam_Y | Diameter(%) | Area(um2) | Area(%)

## BumpLevel_WBA_BumpResult_1475_3
BumpId | VoidId | Bump_X | Bump_Y | X(um) | Y(um) | Diam_X | Diam_Y | Diameter(%) | Area(um2) | Area(%)

## DieLevel_WBA_DieResult_0066_327
BumpId | Flag | Failure | Diameter | Area | Roundness | VoidFraction | LargestVoidFraction | VoidNumber | Centre_X | Centre_Y | LargestVoidDiameterFraction

## DieLevel_WBA_DieResult_0751_327
BumpId | Flag | Failure | Diameter | Area | Roundness | VoidFraction | LargestVoidFraction | VoidNumber | Centre_X | Centre_Y | LargestVoidDiameterFraction

## DieLevel_WBA_DieResult_0771_327
BumpId | Flag | Failure | Diameter | Area | Roundness | VoidFraction | LargestVoidFraction | VoidNumber | Centre_X | Centre_Y | LargestVoidDiameterFraction

## DieLevel_WBA_DieResult_0790_327
BumpId | Flag | Failure | Diameter | Area | Roundness | VoidFraction | LargestVoidFraction | VoidNumber | Centre_X | Centre_Y | LargestVoidDiameterFraction

## DieLevel_WBA_DieResult_1475_327
BumpId | Flag | Failure | Diameter | Area | Roundness | VoidFraction | LargestVoidFraction | VoidNumber | Centre_X | Centre_Y | LargestVoidDiameterFraction

## Dose_SubstrateDoseMap_Rad_RunID
| .1 | X[mm]
149 | 150
16.8441 | 16.709
16.9871 | 16.8501
17.1325 | 16.9935
17.2804 | 17.1393
17.431 | 17.2877
17.5841 | 17.4387
17.7401 | 17.5923
17.8989 | 17.7487
18.0606 | 17.908
18.2254 | 18.0701
18.3933 | 18.2353
18.5645 | 18.4037
18.739 | 18.5752
18.9169 | 18.7501
19.0984 | 18.9283
19.2835 | 19.1101
19.4724 | 19.2955
19.6652 | 19.4846
19.8619 | 19.6775
20.0627 | 19.8743
20.2677 | 20.0752
20.4771 | 20.2801
20.6908 | 20.4893
20.9091 | 20.7027
21.132 | 20.9206
21.3596 | 21.1429
21.592 | 21.3699
21.8293 | 21.6014
22.0717 | 21.8378
22.3191 | 22.0789
22.5716 | 22.3249
22.8294 | 22.5758
23.0925 | 22.8317
23.3608 | 23.0926
23.6345 | 23.3585
23.9136 | 23.6294
24.198 | 23.9054
24.4877 | 24.1864
24.7827 | 24.4724
25.083 | 24.7633
25.3884 | 25.059
25.6989 | 25.3595
26.0143 | 25.6647
26.3345 | 25.9743
26.6593 | 26.2884
26.9885 | 26.6066
27.3219 | 26.9288
27.6594 | 27.2548
28.0004 | 27.5843
28.3449 | 27.9172
28.6925 | 28.2531
29.0428 | 28.5917
29.3956 | 28.9329
29.7505 | 29.2763
30.1072 | 29.6217
30.4653 | 29.9687
30.8245 | 30.3171
31.1845 | 30.6668
31.545 | 31.0173
31.9059 | 31.3687
32.2668 | 31.7208
32.6277 | 32.0735
32.9885 | 32.4268
33.3491 | 32.7807
33.7098 | 33.1354
34.0705 | 33.491
34.4317 | 33.8479
34.7937 | 34.2065
35.1569 | 34.5673
35.5221 | 34.9308
35.8898 | 35.2979
36.261 | 35.6692
36.6366 | 36.0459
37.0177 | 36.4288
37.4056 | 36.8192
37.8017 | 37.2185
38.2073 | 37.628
38.6241 | 38.0494
39.054 | 38.4842
39.4987 | 38.9343
39.9603 | 39.4017
40.4409 | 39.8885
40.9429 | 40.3969
41.4686 | 40.9294
42.0209 | 41.4885
42.6023 | 42.0771
43.216 | 42.6982
43.8652 | 43.3551
44.5534 | 44.0514
45.2842 | 44.7909
46.0619 | 45.5779
46.8906 | 46.4171
47.7753 | 47.3136
48.7209 | 48.2729
49.7329 | 49.3014
50.8173 | 50.4056
51.98 | 51.5928
53.2275 | 52.8705
54.5658 | 54.2466
56.0006 | 55.7286
57.5366 | 57.3229
59.1762 | 59.0339
60.9193 | 60.8622
62.7612 | 62.8024
64.6925 | 64.8417
66.6975 | 66.9575
68.7561 | 69.1179
70.8462 | 71.2854
72.9476 | 73.4234
75.0485 | 75.5067
77.1501 | 77.5303
79.2691 | 79.5137
81.4357 | 81.4984
83.6906 | 83.5397
86.0785 | 85.6972
88.6443 | 88.0263
91.4296 | 90.5755
94.4726 | 93.385
97.8084 | 96.4885
101.47 | 99.9159
105.491 | 103.696
109.905 | 107.856
114.75 | 112.428
120.068 | 117.447
125.904 | 122.949
132.31 | 128.979
139.344 | 135.584
147.074 | 142.819
155.571 | 150.743
164.919 | 159.424
175.207 | 168.932
186.534 | 179.345
199.008 | 190.745
212.744 | 203.217
227.86 | 216.847
244.479 | 231.717
262.717 | 247.9
282.681 | 265.457
304.454 | 284.422
328.084 | 304.794
353.572 | 326.528
380.826 | 349.5
409.652 | 373.5
439.718 | 398.211
470.513 | 423.181
501.322 | 447.815
531.194 | 471.361
558.948 | 492.93
583.21 | 511.533
602.517 | 526.161
615.495 | 535.902
621.073 | 540.071
618.707 | 538.334
608.515 | 530.78
591.271 | 517.922
568.268 | 500.61
541.08 | 479.904
511.323 | 456.926
480.46 | 432.732
449.689 | 408.237
419.908 | 384.166
391.735 | 361.059
365.549 | 339.284
341.549 | 319.071
319.801 | 300.541
300.284 | 283.737
282.924 | 268.65
267.616 | 255.236
254.243 | 243.433
242.688 | 233.171
232.841 | 224.378
224.6 | 216.986
217.879 | 210.934
212.604 | 206.168
208.715 | 202.642
206.161 | 200.317
204.9 | 199.155
204.893 | 199.119
206.094 | 200.165
208.448 | 202.236
211.871 | 205.248
216.243 | 209.083
221.386 | 213.571
227.054 | 218.483
232.916 | 223.522
238.562 | 228.324
243.514 | 232.475
247.267 | 235.546
249.344 | 237.136
249.376 | 236.935
247.156 | 234.774
242.684 | 230.651
236.166 | 224.732
227.969 | 217.321
218.558 | 208.807
208.426 | 199.605
198.034 | 190.111
187.777 | 180.667
177.962 | 171.545
168.811 | 162.94
160.462 | 154.974
152.971 | 147.698
146.307 | 141.088
140.341 | 135.05
134.846 | 129.427
129.52 | 124.021
124.072 | 118.648
118.326 | 113.194
112.292 | 107.651
106.136 | 102.103
100.084 | 96.6801
94.3285 | 91.5026
88.9877 | 86.6537
84.1081 | 82.1739
79.6868 | 78.0692
75.6933 | 74.324
72.0861 | 70.9111
68.8206 | 67.7985
65.855 | 64.9545
63.1519 | 62.349
60.6784 | 59.955
58.4063 | 57.7485
56.3116 | 55.7086
54.3737 | 53.8169
52.5751 | 52.0579
50.9008 | 50.4179
49.3379 | 48.8848
47.8752 | 47.4484
46.503 | 46.0996
45.2129 | 44.8304
43.9976 | 43.634
42.8506 | 42.504
41.766 | 41.4349
40.739 | 40.4221
39.7648 | 39.461
38.8395 | 38.5478
37.9596 | 37.6789
37.1216 | 36.8513
36.3228 | 36.0621
35.5604 | 35.3086
34.8321 | 34.5886
34.1355 | 33.8999
33.4689 | 33.2407
32.8303 | 32.6089
32.218 | 32.0031
31.6306 | 31.4217
31.0665 | 30.8634
30.5246 | 30.3268
30.0035 | 29.8108
29.5023 | 29.3144
29.0198 | 28.8364
28.5551 | 28.3759
28.1073 | 27.9322
27.6756 | 27.5042
27.2591 | 27.0914
26.8573 | 26.6929
26.4693 | 26.3081
26.0946 | 25.9364
25.7325 | 25.5771
25.3826 | 25.2298
25.0442 | 24.894
24.717 | 24.5691
24.4003 | 24.2547
24.0939 | 23.9503
23.7972 | 23.6556
23.5099 | 23.3701
23.2316 | 23.0935
22.962 | 22.8255
22.7008 | 22.5658
22.4475 | 22.3139
22.2021 | 22.0697
21.964 | 21.8329
21.7332 | 21.6031
21.5093 | 21.3802
21.2921 | 21.1639
21.0813 | 20.954
20.8769 | 20.7502
20.6784 | 20.5525
20.4858 | 20.3604
20.299 | 20.174
20.1175 | 19.993
19.9414 | 19.8173
19.7705 | 19.6466
19.6046 | 19.4808
19.4435 | 19.3198
19.2871 | 19.1635
19.1353 | 19.0116
18.9879 | 18.8641
18.8448 | 18.7208
18.7059 | 18.5816
18.5711 | 18.4465
18.4403 | 18.3152
18.3132 | 18.1876
18.1899 | 18.0638
18.0702 | 17.9434
17.954 | 17.8265
17.8412 | 17.7129
17.7317 | 17.6026
17.6254 | 17.4953
17.5222 | 17.3911
17.422 | 17.2899

## _NXP-SAF85443B1-0R001BK50857386
-1.0 | -1.0.1 | -1.0.2 | -1.0.3 | -1.0.4 | -1.0.5 | -1.0.6 | -1.0.7 | -1.0.8 | -1.0.9 | -1.0.10 | -1.0.11 | -1.0.12 | -1.0.13 | -1.0.14 | -1.0.15 | -1.0.16 | -1.0.17 | -1.0.18 | -1.0.19 | -1.0.20 | -1.0.21 | -1.0.22 | -1.0.23 | -1.0.24 | -1.0.25 | -1.0.26 | -1.0.27 | -1.0.28 | -1.0.29 | -1.0.30 | -1.0.31 | -1.0.32 | -1.0.33 | -1.0.34 | -1.0.35 | -1.0.36 | -1.0.37 | -1.0.38 | -1.0.39 | -1.0.40 | -1.0.41 | -1.0.42 | -1.0.43
-1 | -1 | -1 | -1 | -1 | -1 | -1 | -1 | -1 | -1 | -1 | -1 | -1 | -1 | -1 | -1 | -1 | -1 | -1 | -1 | -1 | -1 | 66 | -1 | -1 | -1 | -1 | -1 | -1 | -1 | -1 | -1 | -1 | -1 | -1 | -1 | -1 | -1 | -1 | -1 | -1 | -1 | -1 | -1
-1 | -1 | -1 | -1 | -1 | -1 | -1 | -1 | -1 | -1 | -1 | -1 | -1 | -1 | -1 | -1 | -1 | -1 | -1 | -1 | -1 | -1 | -1 | -1 | -1 | -1 | -1 | -1 | -1 | -1 | -1 | -1 | -1 | -1 | -1 | -1 | -1 | -1 | -1 | -1 | -1 | -1 | -1 | -1
-1 | -1 | -1 | -1 | -1 | -1 | -1 | -1 | -1 | -1 | -1 | -1 | -1 | -1 | -1 | -1 | -1 | -1 | -1 | -1 | -1 | -1 | -1 | -1 | -1 | -1 | -1 | -1 | -1 | -1 | -1 | -1 | -1 | -1 | -1 | -1 | -1 | -1 | -1 | -1 | -1 | -1 | -1 | -1
-1 | -1 | -1 | -1 | -1 | -1 | -1 | -1 | -1 | -1 | -1 | -1 | -1 | -1 | -1 | -1 | -1 | -1 | -1 | -1 | -1 | -1 | -1 | -1 | -1 | -1 | -1 | -1 | -1 | -1 | -1 | -1 | -1 | -1 | -1 | -1 | -1 | -1 | -1 | -1 | -1 | -1 | -1 | -1
-1 | -1 | -1 | -1 | -1 | -1 | -1 | -1 | -1 | -1 | -1 | -1 | -1 | -1 | -1 | -1 | -1 | -1 | -1 | -1 | -1 | -1 | -1 | -1 | -1 | -1 | -1 | -1 | -1 | -1 | -1 | -1 | -1 | -1 | -1 | -1 | -1 | -1 | -1 | -1 | -1 | -1 | -1 | -1
-1 | -1 | -1 | -1 | -1 | -1 | -1 | -1 | -1 | -1 | -1 | -1 | -1 | -1 | -1 | -1 | -1 | -1 | -1 | -1 | -1 | -1 | -1 | -1 | -1 | -1 | -1 | -1 | -1 | -1 | -1 | -1 | -1 | -1 | -1 | -1 | -1 | -1 | -1 | -1 | -1 | -1 | -1 | -1
-1 | -1 | -1 | -1 | -1 | -1 | -1 | -1 | -1 | -1 | -1 | -1 | -1 | -1 | -1 | -1 | -1 | -1 | -1 | -1 | -1 | -1 | -1 | -1 | -1 | -1 | -1 | -1 | -1 | -1 | -1 | -1 | -1 | -1 | -1 | -1 | -1 | -1 | -1 | -1 | -1 | -1 | -1 | -1
-1 | -1 | -1 | -1 | -1 | -1 | -1 | -1 | -1 | -1 | -1 | -1 | -1 | -1 | -1 | -1 | -1 | -1 | -1 | -1 | -1 | -1 | -1 | -1 | -1 | -1 | -1 | -1 | -1 | -1 | -1 | -1 | -1 | -1 | -1 | -1 | -1 | -1 | -1 | -1 | -1 | -1 | -1 | -1
-1 | -1 | -1 | -1 | -1 | -1 | -1 | -1 | -1 | -1 | -1 | -1 | -1 | -1 | -1 | -1 | -1 | -1 | -1 | -1 | -1 | -1 | -1 | -1 | -1 | -1 | -1 | -1 | -1 | -1 | -1 | -1 | -1 | -1 | -1 | -1 | -1 | -1 | -1 | -1 | -1 | -1 | -1 | -1
-1 | -1 | -1 | -1 | -1 | -1 | -1 | -1 | -1 | -1 | -1 | -1 | -1 | -1 | -1 | -1 | -1 | -1 | -1 | -1 | -1 | -1 | -1 | -1 | -1 | -1 | -1 | -1 | -1 | -1 | -1 | -1 | -1 | -1 | -1 | -1 | -1 | -1 | -1 | -1 | -1 | -1 | -1 | -1
-1 | -1 | -1 | -1 | -1 | -1 | -1 | -1 | -1 | -1 | -1 | -1 | -1 | -1 | -1 | -1 | -1 | -1 | -1 | -1 | -1 | -1 | -1 | -1 | -1 | -1 | -1 | -1 | -1 | -1 | -1 | -1 | -1 | -1 | -1 | -1 | -1 | -1 | -1 | -1 | -1 | -1 | -1 | -1
-1 | -1 | -1 | -1 | -1 | -1 | -1 | -1 | -1 | -1 | -1 | -1 | -1 | -1 | -1 | -1 | -1 | -1 | -1 | -1 | -1 | -1 | -1 | -1 | -1 | -1 | -1 | -1 | -1 | -1 | -1 | -1 | -1 | -1 | -1 | -1 | -1 | -1 | -1 | -1 | -1 | -1 | -1 | -1
-1 | -1 | -1 | -1 | -1 | -1 | -1 | -1 | -1 | -1 | -1 | -1 | -1 | -1 | -1 | -1 | -1 | -1 | -1 | -1 | -1 | -1 | -1 | -1 | -1 | -1 | -1 | -1 | -1 | -1 | -1 | -1 | -1 | -1 | -1 | -1 | -1 | -1 | -1 | -1 | -1 | -1 | -1 | -1
-1 | -1 | -1 | -1 | -1 | -1 | -1 | -1 | -1 | -1 | -1 | -1 | -1 | -1 | -1 | -1 | -1 | -1 | -1 | -1 | -1 | -1 | -1 | -1 | -1 | -1 | -1 | -1 | -1 | -1 | -1 | -1 | -1 | -1 | -1 | -1 | -1 | -1 | -1 | -1 | -1 | -1 | -1 | -1
-1 | -1 | -1 | -1 | -1 | -1 | -1 | -1 | -1 | -1 | -1 | -1 | -1 | -1 | -1 | -1 | -1 | -1 | -1 | -1 | -1 | -1 | -1 | -1 | -1 | -1 | -1 | -1 | -1 | -1 | -1 | -1 | -1 | -1 | -1 | -1 | -1 | -1 | -1 | -1 | -1 | -1 | -1 | -1
-1 | -1 | -1 | -1 | -1 | -1 | -1 | -1 | -1 | -1 | -1 | -1 | -1 | -1 | -1 | -1 | -1 | -1 | -1 | -1 | -1 | -1 | -1 | -1 | -1 | -1 | -1 | -1 | -1 | -1 | -1 | -1 | -1 | -1 | -1 | -1 | -1 | -1 | -1 | -1 | -1 | -1 | -1 | -1
-1 | -1 | 790 | -1 | -1 | -1 | -1 | -1 | -1 | -1 | -1 | -1 | -1 | -1 | -1 | -1 | -1 | -1 | -1 | -1 | -1 | 771 | -1 | -1 | -1 | -1 | -1 | -1 | -1 | -1 | -1 | -1 | -1 | -1 | -1 | -1 | -1 | -1 | -1 | -1 | -1 | 751 | -1 | -1
-1 | -1 | -1 | -1 | -1 | -1 | -1 | -1 | -1 | -1 | -1 | -1 | -1 | -1 | -1 | -1 | -1 | -1 | -1 | -1 | -1 | -1 | -1 | -1 | -1 | -1 | -1 | -1 | -1 | -1 | -1 | -1 | -1 | -1 | -1 | -1 | -1 | -1 | -1 | -1 | -1 | -1 | -1 | -1
-1 | -1 | -1 | -1 | -1 | -1 | -1 | -1 | -1 | -1 | -1 | -1 | -1 | -1 | -1 | -1 | -1 | -1 | -1 | -1 | -1 | -1 | -1 | -1 | -1 | -1 | -1 | -1 | -1 | -1 | -1 | -1 | -1 | -1 | -1 | -1 | -1 | -1 | -1 | -1 | -1 | -1 | -1 | -1
-1 | -1 | -1 | -1 | -1 | -1 | -1 | -1 | -1 | -1 | -1 | -1 | -1 | -1 | -1 | -1 | -1 | -1 | -1 | -1 | -1 | -1 | -1 | -1 | -1 | -1 | -1 | -1 | -1 | -1 | -1 | -1 | -1 | -1 | -1 | -1 | -1 | -1 | -1 | -1 | -1 | -1 | -1 | -1
-1 | -1 | -1 | -1 | -1 | -1 | -1 | -1 | -1 | -1 | -1 | -1 | -1 | -1 | -1 | -1 | -1 | -1 | -1 | -1 | -1 | -1 | -1 | -1 | -1 | -1 | -1 | -1 | -1 | -1 | -1 | -1 | -1 | -1 | -1 | -1 | -1 | -1 | -1 | -1 | -1 | -1 | -1 | -1
-1 | -1 | -1 | -1 | -1 | -1 | -1 | -1 | -1 | -1 | -1 | -1 | -1 | -1 | -1 | -1 | -1 | -1 | -1 | -1 | -1 | -1 | -1 | -1 | -1 | -1 | -1 | -1 | -1 | -1 | -1 | -1 | -1 | -1 | -1 | -1 | -1 | -1 | -1 | -1 | -1 | -1 | -1 | -1
-1 | -1 | -1 | -1 | -1 | -1 | -1 | -1 | -1 | -1 | -1 | -1 | -1 | -1 | -1 | -1 | -1 | -1 | -1 | -1 | -1 | -1 | -1 | -1 | -1 | -1 | -1 | -1 | -1 | -1 | -1 | -1 | -1 | -1 | -1 | -1 | -1 | -1 | -1 | -1 | -1 | -1 | -1 | -1
-1 | -1 | -1 | -1 | -1 | -1 | -1 | -1 | -1 | -1 | -1 | -1 | -1 | -1 | -1 | -1 | -1 | -1 | -1 | -1 | -1 | -1 | -1 | -1 | -1 | -1 | -1 | -1 | -1 | -1 | -1 | -1 | -1 | -1 | -1 | -1 | -1 | -1 | -1 | -1 | -1 | -1 | -1 | -1
-1 | -1 | -1 | -1 | -1 | -1 | -1 | -1 | -1 | -1 | -1 | -1 | -1 | -1 | -1 | -1 | -1 | -1 | -1 | -1 | -1 | -1 | -1 | -1 | -1 | -1 | -1 | -1 | -1 | -1 | -1 | -1 | -1 | -1 | -1 | -1 | -1 | -1 | -1 | -1 | -1 | -1 | -1 | -1
-1 | -1 | -1 | -1 | -1 | -1 | -1 | -1 | -1 | -1 | -1 | -1 | -1 | -1 | -1 | -1 | -1 | -1 | -1 | -1 | -1 | -1 | -1 | -1 | -1 | -1 | -1 | -1 | -1 | -1 | -1 | -1 | -1 | -1 | -1 | -1 | -1 | -1 | -1 | -1 | -1 | -1 | -1 | -1
-1 | -1 | -1 | -1 | -1 | -1 | -1 | -1 | -1 | -1 | -1 | -1 | -1 | -1 | -1 | -1 | -1 | -1 | -1 | -1 | -1 | -1 | -1 | -1 | -1 | -1 | -1 | -1 | -1 | -1 | -1 | -1 | -1 | -1 | -1 | -1 | -1 | -1 | -1 | -1 | -1 | -1 | -1 | -1
-1 | -1 | -1 | -1 | -1 | -1 | -1 | -1 | -1 | -1 | -1 | -1 | -1 | -1 | -1 | -1 | -1 | -1 | -1 | -1 | -1 | -1 | -1 | -1 | -1 | -1 | -1 | -1 | -1 | -1 | -1 | -1 | -1 | -1 | -1 | -1 | -1 | -1 | -1 | -1 | -1 | -1 | -1 | -1
-1 | -1 | -1 | -1 | -1 | -1 | -1 | -1 | -1 | -1 | -1 | -1 | -1 | -1 | -1 | -1 | -1 | -1 | -1 | -1 | -1 | -1 | -1 | -1 | -1 | -1 | -1 | -1 | -1 | -1 | -1 | -1 | -1 | -1 | -1 | -1 | -1 | -1 | -1 | -1 | -1 | -1 | -1 | -1
-1 | -1 | -1 | -1 | -1 | -1 | -1 | -1 | -1 | -1 | -1 | -1 | -1 | -1 | -1 | -1 | -1 | -1 | -1 | -1 | -1 | -1 | -1 | -1 | -1 | -1 | -1 | -1 | -1 | -1 | -1 | -1 | -1 | -1 | -1 | -1 | -1 | -1 | -1 | -1 | -1 | -1 | -1 | -1
-1 | -1 | -1 | -1 | -1 | -1 | -1 | -1 | -1 | -1 | -1 | -1 | -1 | -1 | -1 | -1 | -1 | -1 | -1 | -1 | -1 | -1 | -1 | -1 | -1 | -1 | -1 | -1 | -1 | -1 | -1 | -1 | -1 | -1 | -1 | -1 | -1 | -1 | -1 | -1 | -1 | -1 | -1 | -1
-1 | -1 | -1 | -1 | -1 | -1 | -1 | -1 | -1 | -1 | -1 | -1 | -1 | -1 | -1 | -1 | -1 | -1 | -1 | -1 | -1 | -1 | -1 | -1 | -1 | -1 | -1 | -1 | -1 | -1 | -1 | -1 | -1 | -1 | -1 | -1 | -1 | -1 | -1 | -1 | -1 | -1 | -1 | -1
-1 | -1 | -1 | -1 | -1 | -1 | -1 | -1 | -1 | -1 | -1 | -1 | -1 | -1 | -1 | -1 | -1 | -1 | -1 | -1 | -1 | 1475 | -1 | -1 | -1 | -1 | -1 | -1 | -1 | -1 | -1 | -1 | -1 | -1 | -1 | -1 | -1 | -1 | -1 | -1 | -1 | -1 | -1 | -1
-1 | -1 | -1 | -1 | -1 | -1 | -1 | -1 | -1 | -1 | -1 | -1 | -1 | -1 | -1 | -1 | -1 | -1 | -1 | -1 | -1 | -1 | -1 | -1 | -1 | -1 | -1 | -1 | -1 | -1 | -1 | -1 | -1 | -1 | -1 | -1 | -1 | -1 | -1 | -1 | -1 | -1 | -1 | -1

## _VoidReport1_3274
Recipe | Lot | Wafer | Void Percentage | Void Count (by Area) | Void Count (by Diameter)
NXP-SAF85443B1-0R001BK508573860A | VKA | 126183057.0 | 5.0~100.0% | 0 | 0

## _VoidReport2_3274
Recipe | Lot | Wafer | MAX Area Void | MAX Diameter Void | Total NG | DieId | BumpId | Area Percent | Diameter Percent

## _XRA_VOID_3274
Test sample | DieID | ID | X position | Y position | Diameter (um) | % Roundness | Area | % Overall Void | % Largest Void | Result

## Images
Image_File_Name
3274_VKA_126183057-01_FailedToMatchCAD_1475_BumpSize_80um_13-06-2026_23-38-39.png
3274_VKA_126183057-01_FailedToMatchCAD_66_BumpSize_80um_13-06-2026_23-36-29.png
3274_VKA_126183057-01_FailedToMatchCAD_751_BumpSize_80um_13-06-2026_23-37-10.png
3274_VKA_126183057-01_FailedToMatchCAD_771_BumpSize_80um_13-06-2026_23-37-40.png
3274_VKA_126183057-01_FailedToMatchCAD_790_BumpSize_80um_13-06-2026_23-38-19.png