## Dose_SubstrateDoseMap_Rad_RunID
| .1 | X[mm]
149 | 150
4.11692 | 4.07976
4.18052 | 4.14192
4.24565 | 4.20555
4.31236 | 4.27069
4.38069 | 4.33736
4.45068 | 4.40562
4.52236 | 4.4755
4.59579 | 4.54703
4.671 | 4.62025
4.74804 | 4.69521
4.82695 | 4.77194
4.90776 | 4.85046
4.99052 | 4.93083
5.07527 | 5.01308
5.16205 | 5.09723
5.25089 | 5.18332
5.34184 | 5.27138
5.43491 | 5.36145
5.53016 | 5.45354
5.6276 | 5.54768
5.72726 | 5.64389
5.82917 | 5.74218
5.93333 | 5.84258
6.03978 | 5.94508
6.14851 | 6.0497
6.25953 | 6.15642
6.37283 | 6.26523
6.4884 | 6.37614
6.60623 | 6.4891
6.72629 | 6.6041
6.84854 | 6.72108
6.97293 | 6.84
7.09941 | 6.9608
7.2279 | 7.08341
7.35833 | 7.20775
7.4906 | 7.33372
7.62459 | 7.46121
7.76019 | 7.5901
7.89724 | 7.72025
8.0356 | 7.85151
8.17508 | 7.98373
8.3155 | 8.1167
8.45665 | 8.25024
8.59829 | 8.38413
8.74017 | 8.51815
8.88205 | 8.65204
9.02362 | 8.78554
9.1646 | 8.91839
9.30466 | 9.05028
9.44349 | 9.18093
9.58074 | 9.31002
9.71606 | 9.43723
9.84907 | 9.56222
9.97942 | 9.68467
10.1067 | 9.80424
10.2306 | 9.92059
10.3507 | 10.0334
10.4666 | 10.1423
10.578 | 10.2469
10.6845 | 10.3471
10.7858 | 10.4424
10.8815 | 10.5325
10.9713 | 10.6173
11.055 | 10.6964
11.1323 | 10.7696
11.203 | 10.8368
11.2668 | 10.8976
11.3237 | 10.9521
11.3733 | 11.0001
11.4158 | 11.0414
11.4509 | 11.0761
11.4787 | 11.1041
11.4992 | 11.1255
11.5125 | 11.1403
11.5186 | 11.1486
11.5177 | 11.1505
11.51 | 11.1463
11.4956 | 11.1361
11.475 | 11.1201
11.4483 | 11.0988
11.416 | 11.0722
11.3784 | 11.0409
11.3359 | 11.0052
11.289 | 10.9655
11.2381 | 10.9221
11.1838 | 10.8756
11.1265 | 10.8264
11.0667 | 10.775
11.005 | 10.7218
10.9419 | 10.6673
10.8779 | 10.6119
10.8135 | 10.5562
10.7492 | 10.5005
10.6854 | 10.4454
10.6227 | 10.3911
10.5615 | 10.3382
10.5022 | 10.287
10.4451 | 10.2378
10.3907 | 10.1911
10.3392 | 10.147
10.291 | 10.106
10.2463 | 10.0683
10.2055 | 10.0341
10.1688 | 10.0037
10.1364 | 9.97741
10.1086 | 9.95531
10.0854 | 9.93765
10.0672 | 9.92461
10.054 | 9.91636
10.0461 | 9.91307
10.0436 | 9.91491
10.0466 | 9.92201
10.0553 | 9.93454
10.0698 | 9.95264
10.0903 | 9.97646
10.1169 | 10.0061
10.1498 | 10.0419
10.189 | 10.0837
10.2348 | 10.1319
10.2873 | 10.1867
10.3467 | 10.2481
10.4132 | 10.3163
10.4869 | 10.3917
10.5681 | 10.4743
10.657 | 10.5644
10.7539 | 10.6623
10.8589 | 10.7682
10.9724 | 10.8824
11.0947 | 11.0053
11.2261 | 11.1371
11.367 | 11.2782
11.5178 | 11.429
11.6789 | 11.59
11.8508 | 11.7617
12.034 | 11.9445
12.229 | 12.139
12.4366 | 12.3458
12.6574 | 12.5656
12.892 | 12.7991
13.1413 | 13.0471
13.4062 | 13.3105
13.6877 | 13.5903
13.9868 | 13.8874
14.3046 | 14.2029
14.6424 | 14.5382
15.0017 | 14.8946
15.3838 | 15.2736
15.7906 | 15.6768
16.2237 | 16.1059
16.6853 | 16.563
17.1775 | 17.0501
17.7027 | 17.5697
18.2636 | 18.1243
18.8631 | 18.7167
19.5046 | 19.3501
20.1914 | 20.0279
20.9277 | 20.754
21.7177 | 21.5324
22.5663 | 22.3679
23.4787 | 23.2656
24.4609 | 24.2309
25.5193 | 25.2702
26.6612 | 26.3901
27.8944 | 27.5983
29.2277 | 28.903
30.6708 | 30.3131
32.2343 | 31.8385
33.9297 | 33.49
35.7697 | 35.2792
37.7679 | 37.2186
39.939 | 39.3213
42.2986 | 41.6011
44.8627 | 44.0723
47.6478 | 46.7488
50.6696 | 49.6438
53.9429 | 52.7689
57.4792 | 56.1323
61.2856 | 59.7375
65.3615 | 63.5803
69.6954 | 67.6459
74.2602 | 71.905
79.0077 | 76.3088
83.863 | 80.7851
88.7191 | 85.2339
93.4337 | 89.5257
97.8304 | 93.5034
101.707 | 96.9905
104.851 | 99.8052
107.066 | 101.781
108.199 | 102.791
108.17 | 102.766
106.982 | 101.709
104.724 | 99.6954
101.552 | 96.8556
97.6653 | 93.3584
93.2757 | 89.3853
88.5835 | 85.1115
83.7619 | 80.6915
78.9498 | 76.2519
74.2507 | 71.8899
69.7368 | 67.6753
65.4539 | 63.6547
61.4274 | 59.8558
57.6676 | 56.2924
54.174 | 52.9676
50.9393 | 49.8774
47.9511 | 47.0132
45.1949 | 44.3631
42.6545 | 41.9139
40.3138 | 39.6515
38.1566 | 37.5618
36.1676 | 35.6312
34.3323 | 33.8465
32.6371 | 32.1954
31.0698 | 30.6665
29.6187 | 29.2493
28.2737 | 27.934
27.0253 | 26.7119
25.8649 | 25.5749
24.7849 | 24.5157
23.7781 | 23.5276
22.8385 | 22.6047
21.9602 | 21.7415
21.1382 | 20.9331
20.3678 | 20.1751
19.6448 | 19.4634
18.9655 | 18.7944
18.3264 | 18.1648
17.7244 | 17.5715
17.1568 | 17.0118
16.6209 | 16.4832
16.1144 | 15.9835
15.6352 | 15.5107
15.1814 | 15.0627
14.7513 | 14.638
14.3431 | 14.2348
13.9554 | 13.8519
13.587 | 13.4878
13.2364 | 13.1414
12.9027 | 12.8115
12.5847 | 12.497
12.2815 | 12.1972
11.9921 | 11.911
11.7159 | 11.6376
11.4519 | 11.3764
11.1994 | 11.1265
10.9579 | 10.8875
10.7268 | 10.6586
10.5054 | 10.4393
10.2932 | 10.2291
10.0897 | 10.0275
9.89453 | 9.83414
9.70721 | 9.64849
9.52736 | 9.4702
9.3546 | 9.29892
9.18858 | 9.13428
9.02899 | 8.97599
8.87552 | 8.82373
8.72788 | 8.67724
8.58581 | 8.53625
8.44907 | 8.40051
8.31741 | 8.26979
8.19063 | 8.14388
8.06851 | 8.02258
7.95086 | 7.90569
7.8375 | 7.79304
7.72826 | 7.68445
7.62298 | 7.57977
7.5215 | 7.47885
7.42369 | 7.38155
7.32941 | 7.28773
7.23853 | 7.19727
7.15094 | 7.11005
7.06653 | 7.02596
6.98518 | 6.9449
6.9068 | 6.86677
6.8313 | 6.79147
6.75858 | 6.71891
6.68856 | 6.64901
6.62116 | 6.5817
6.55631 | 6.51689
6.49394 | 6.45452
6.43398 | 6.39452
6.37637 | 6.33683
6.32104 | 6.28138
6.26794 | 6.22812
6.21702 | 6.177
6.16822 | 6.12795
6.1215 | 6.08094
6.07681 | 6.03592
6.0341 | 5.99283
5.99333 | 5.95165
5.95447 | 5.91231
5.91746 | 5.87479
5.88228 | 5.83905
5.84888 | 5.80504
5.81723 | 5.77273
5.78729 | 5.74208
5.75903 | 5.71305
5.73241 | 5.68561
5.7074 | 5.65973

## Images
Image_File_Name