## BumpLevel_WBA_BumpResult_0056_0
BumpId | VoidId | Bump_X | Bump_Y | X(um) | Y(um) | Diam_X | Diam_Y | Diameter(%) | Area(um2) | Area(%)

## BumpLevel_WBA_BumpResult_0409_0
BumpId | VoidId | Bump_X | Bump_Y | X(um) | Y(um) | Diam_X | Diam_Y | Diameter(%) | Area(um2) | Area(%)

## BumpLevel_WBA_BumpResult_0425_0
BumpId | VoidId | Bump_X | Bump_Y | X(um) | Y(um) | Diam_X | Diam_Y | Diameter(%) | Area(um2) | Area(%)

## BumpLevel_WBA_BumpResult_0447_0
BumpId | VoidId | Bump_X | Bump_Y | X(um) | Y(um) | Diam_X | Diam_Y | Diameter(%) | Area(um2) | Area(%)

## BumpLevel_WBA_BumpResult_0834_0
BumpId | VoidId | Bump_X | Bump_Y | X(um) | Y(um) | Diam_X | Diam_Y | Diameter(%) | Area(um2) | Area(%)

## DieLevel_WBA_DieResult_0056_094
BumpId | Flag | Failure | Diameter | Area | Roundness | VoidFraction | LargestVoidFraction | VoidNumber | Centre_X | Centre_Y | LargestVoidDiameterFraction

## DieLevel_WBA_DieResult_0409_094
BumpId | Flag | Failure | Diameter | Area | Roundness | VoidFraction | LargestVoidFraction | VoidNumber | Centre_X | Centre_Y | LargestVoidDiameterFraction

## DieLevel_WBA_DieResult_0425_094
BumpId | Flag | Failure | Diameter | Area | Roundness | VoidFraction | LargestVoidFraction | VoidNumber | Centre_X | Centre_Y | LargestVoidDiameterFraction

## DieLevel_WBA_DieResult_0447_094
BumpId | Flag | Failure | Diameter | Area | Roundness | VoidFraction | LargestVoidFraction | VoidNumber | Centre_X | Centre_Y | LargestVoidDiameterFraction

## DieLevel_WBA_DieResult_0834_094
BumpId | Flag | Failure | Diameter | Area | Roundness | VoidFraction | LargestVoidFraction | VoidNumber | Centre_X | Centre_Y | LargestVoidDiameterFraction

## Dose_SubstrateDoseMap_Rad_RunID
| .1 | X[mm]
149 | 150
9.07795 | 9.00373
9.1757 | 9.09976
9.27526 | 9.19755
9.37666 | 9.29712
9.47997 | 9.39852
9.58522 | 9.50179
9.69245 | 9.60696
9.8017 | 9.71408
9.91303 | 9.82319
10.0265 | 9.93432
10.142 | 10.0475
10.2598 | 10.1628
10.3798 | 10.2803
10.5021 | 10.3999
10.6267 | 10.5217
10.7537 | 10.6458
10.883 | 10.7721
11.0148 | 10.9008
11.149 | 11.0318
11.2857 | 11.1652
11.4249 | 11.3009
11.5667 | 11.4391
11.711 | 11.5797
11.8579 | 11.7227
12.0073 | 11.8682
12.1594 | 12.0162
12.314 | 12.1666
12.4713 | 12.3195
12.6311 | 12.4749
12.7936 | 12.6327
12.9585 | 12.7929
13.1261 | 12.9555
13.2961 | 13.1205
13.4686 | 13.2879
13.6435 | 13.4575
13.8208 | 13.6294
14.0005 | 13.8035
14.1823 | 13.9798
14.3664 | 14.1582
14.5525 | 14.3385
14.7406 | 14.5208
14.9307 | 14.705
15.1226 | 14.8909
15.3163 | 15.0786
15.5115 | 15.2679
15.7083 | 15.4586
15.9065 | 15.6509
16.106 | 15.8445
16.3068 | 16.0393
16.5086 | 16.2354
16.7115 | 16.4327
16.9154 | 16.631
17.1202 | 16.8304
17.3259 | 17.0308
17.5323 | 17.2323
17.7396 | 17.4348
17.9478 | 17.6384
18.1569 | 17.8431
18.3669 | 18.0492
18.5781 | 18.2566
18.7906 | 18.4656
19.0045 | 18.6765
19.2202 | 18.8893
19.4379 | 19.1046
19.658 | 19.3226
19.8809 | 19.5439
20.1072 | 19.7687
20.3374 | 19.9979
20.5722 | 20.2318
20.8121 | 20.4714
21.0582 | 20.7173
21.3112 | 20.9705
21.5722 | 21.2319
21.8423 | 21.5027
22.1227 | 21.784
22.4149 | 22.0773
22.7203 | 22.384
23.0408 | 22.7058
23.3781 | 23.0447
23.7345 | 23.4027
24.1124 | 23.7823
24.5145 | 24.1861
24.9438 | 24.6172
25.404 | 25.0793
25.8992 | 25.5763
26.434 | 26.1131
27.0141 | 26.6953
27.646 | 27.3295
28.3374 | 28.0237
29.0979 | 28.7876
29.9387 | 29.6327
30.8737 | 30.5736
31.9203 | 31.6284
33.1 | 32.8196
34.4398 | 34.1761
35.9738 | 35.7348
37.7455 | 37.543
39.8092 | 39.6615
42.2329 | 42.1676
45.0974 | 45.157
48.4923 | 48.7408
52.4989 | 53.0298
57.1497 | 58.0914
62.3506 | 63.8556
67.7663 | 69.9625
72.7361 | 75.6225
76.3794 | 79.7129
78.0054 | 81.3154
77.5818 | 80.381
75.7691 | 77.7807
73.4775 | 74.6739
71.4264 | 71.9211
70.0077 | 69.9449
69.3599 | 68.8601
69.4857 | 68.6318
70.3349 | 69.1765
71.8494 | 70.4104
73.9816 | 72.2667
76.7011 | 74.7006
79.9958 | 77.6879
83.8714 | 81.2233
88.3503 | 85.3177
93.4716 | 89.9972
99.2907 | 95.3018
105.88 | 101.284
113.328 | 108.01
121.741 | 115.553
131.241 | 123.999
141.962 | 133.436
154.045 | 143.947
167.627 | 155.606
182.82 | 168.452
199.685 | 182.474
218.184 | 197.569
238.113 | 213.51
259.028 | 229.891
280.161 | 246.101
300.385 | 261.318
318.269 | 274.568
332.282 | 284.857
341.112 | 291.351
343.986 | 293.552
340.826 | 291.382
332.192 | 285.166
319.063 | 275.52
302.605 | 263.221
283.993 | 249.081
264.29 | 233.872
244.391 | 218.26
224.984 | 202.786
206.557 | 187.854
189.413 | 173.742
173.707 | 160.616
159.483 | 148.556
146.709 | 137.581
135.305 | 127.662
125.168 | 118.745
116.181 | 110.76
108.231 | 103.632
101.208 | 97.2829
95.0107 | 91.64
89.5498 | 86.6351
84.7453 | 82.206
80.5279 | 78.2977
76.8375 | 74.8618
73.6226 | 71.8559
70.84 | 69.2439
68.453 | 66.9951
66.4318 | 65.0838
64.7518 | 63.489
63.3936 | 62.1938
62.3426 | 61.1851
61.5878 | 60.4529
61.122 | 59.9903
60.9404 | 59.7925
61.0407 | 59.856
61.4213 | 60.1781
62.0804 | 60.7551
63.0136 | 61.5806
64.2119 | 62.6437
65.658 | 63.9255
67.3224 | 65.396
69.1588 | 67.0103
71.0999 | 68.7056
73.0541 | 70.399
74.906 | 71.9882
76.5206 | 73.3561
77.7546 | 74.381
78.4741 | 74.9498
78.5738 | 74.975
77.9964 | 74.409
76.743 | 73.252
74.8716 | 71.552
72.4865 | 69.3948
69.7181 | 66.8898
66.7033 | 64.1534
63.5688 | 61.2949
60.4208 | 58.4084
57.3405 | 55.5674
54.3849 | 52.8254
51.59 | 50.2175
48.9748 | 47.764
46.5459 | 45.4738
44.3013 | 43.3476
42.2335 | 41.3806
40.3318 | 39.5647
38.5836 | 37.8897
36.976 | 36.3449
35.4963 | 34.9191
34.1323 | 33.6018
32.8727 | 32.3828
31.7073 | 31.2529
30.6265 | 30.2034
29.6222 | 29.2268
28.6868 | 28.3161
27.8136 | 27.4651
26.9967 | 26.6683
26.231 | 25.9206
25.5116 | 25.2179
24.8346 | 24.556
24.1963 | 23.9316
23.5934 | 23.3415
23.023 | 22.783
22.4826 | 22.2535
21.9699 | 21.751
21.4827 | 21.2734
21.0193 | 20.8188
20.578 | 20.3857
20.1572 | 19.9727
19.7556 | 19.5783
19.372 | 19.2015
19.0052 | 18.8411
18.6543 | 18.4961
18.3182 | 18.1656
17.9961 | 17.8488
17.6873 | 17.5448
17.3909 | 17.2531
17.1064 | 16.9729
16.8331 | 16.7037
16.5704 | 16.4448
16.3178 | 16.1958
16.0748 | 15.9561
15.8409 | 15.7254
15.6157 | 15.5032
15.3989 | 15.2891
15.1899 | 15.0828
14.9885 | 14.8838
14.7944 | 14.6919
14.6071 | 14.5068
14.4265 | 14.3282
14.2523 | 14.1558
14.0841 | 13.9894
13.9218 | 13.8287
13.7652 | 13.6736
13.6139 | 13.5237
13.4679 | 13.3789
13.3268 | 13.2391
13.1906 | 13.104
13.0591 | 12.9735
12.9321 | 12.8474
12.8094 | 12.7256
12.6909 | 12.6079
12.5765 | 12.4941
12.466 | 12.3843
12.3594 | 12.2782
12.2565 | 12.1758
12.1572 | 12.0769
12.0613 | 11.9814
11.9689 | 11.8893
11.8799 | 11.8005
11.7941 | 11.7148
11.7114 | 11.6323
11.6318 | 11.5528
11.5553 | 11.4762
11.4817 | 11.4025
11.411 | 11.3317
11.3432 | 11.2637
11.2781 | 11.1984
11.2158 | 11.1358
11.1563 | 11.0758
11.0993 | 11.0184
11.0451 | 10.9636
10.9934 | 10.9114
10.9443 | 10.8616
10.8977 | 10.8143
10.8536 | 10.7694
10.8121 | 10.727
10.7729 | 10.6869
10.7363 | 10.6492
10.7021 | 10.6138
10.6702 | 10.5808
10.6408 | 10.55
10.6138 | 10.5216
10.5891 | 10.4954
10.5668 | 10.4714
10.5468 | 10.4497
10.5291 | 10.4302
10.5137 | 10.4128
10.5006 | 10.3977
10.4897 | 10.3846
10.4811 | 10.3736

## _ST-TEST-RECIPE_DIEMap_0949
-1.0 | -1.0.1 | -1.0.2 | -1.0.3 | -1.0.4 | -1.0.5 | -1.0.6 | -1.0.7 | -1.0.8 | -1.0.9 | -1.0.10 | -1.0.11 | -1.0.12 | -1.0.13 | -1.0.14 | -1.0.15 | -1.0.16 | -1.0.17 | -1.0.18 | -1.0.19 | -1.0.20 | -1.0.21 | -1.0.22 | -1.0.23 | -1.0.24 | -1.0.25 | -1.0.26 | -1.0.27 | -1.0.28 | -1.0.29 | -1.0.30 | -1.0.31 | -1.0.32 | -1.0.33 | -1.0.34 | -1.0.35 | -1.0.36
-1 | -1 | -1 | -1 | -1 | -1 | -1 | -1 | -1 | -1 | -1 | -1 | -1 | -1 | -1 | -1 | -1 | -1 | 56 | -1 | -1 | -1 | -1 | -1 | -1 | -1 | -1 | -1 | -1 | -1 | -1 | -1 | -1 | -1 | -1 | -1 | -1
-1 | -1 | -1 | -1 | -1 | -1 | -1 | -1 | -1 | -1 | -1 | -1 | -1 | -1 | -1 | -1 | -1 | -1 | -1 | -1 | -1 | -1 | -1 | -1 | -1 | -1 | -1 | -1 | -1 | -1 | -1 | -1 | -1 | -1 | -1 | -1 | -1
-1 | -1 | -1 | -1 | -1 | -1 | -1 | -1 | -1 | -1 | -1 | -1 | -1 | -1 | -1 | -1 | -1 | -1 | -1 | -1 | -1 | -1 | -1 | -1 | -1 | -1 | -1 | -1 | -1 | -1 | -1 | -1 | -1 | -1 | -1 | -1 | -1
-1 | -1 | -1 | -1 | -1 | -1 | -1 | -1 | -1 | -1 | -1 | -1 | -1 | -1 | -1 | -1 | -1 | -1 | -1 | -1 | -1 | -1 | -1 | -1 | -1 | -1 | -1 | -1 | -1 | -1 | -1 | -1 | -1 | -1 | -1 | -1 | -1
-1 | -1 | -1 | -1 | -1 | -1 | -1 | -1 | -1 | -1 | -1 | -1 | -1 | -1 | -1 | -1 | -1 | -1 | -1 | -1 | -1 | -1 | -1 | -1 | -1 | -1 | -1 | -1 | -1 | -1 | -1 | -1 | -1 | -1 | -1 | -1 | -1
-1 | -1 | -1 | -1 | -1 | -1 | -1 | -1 | -1 | -1 | -1 | -1 | -1 | -1 | -1 | -1 | -1 | -1 | -1 | -1 | -1 | -1 | -1 | -1 | -1 | -1 | -1 | -1 | -1 | -1 | -1 | -1 | -1 | -1 | -1 | -1 | -1
-1 | -1 | -1 | -1 | -1 | -1 | -1 | -1 | -1 | -1 | -1 | -1 | -1 | -1 | -1 | -1 | -1 | -1 | -1 | -1 | -1 | -1 | -1 | -1 | -1 | -1 | -1 | -1 | -1 | -1 | -1 | -1 | -1 | -1 | -1 | -1 | -1
-1 | -1 | -1 | -1 | -1 | -1 | -1 | -1 | -1 | -1 | -1 | -1 | -1 | -1 | -1 | -1 | -1 | -1 | -1 | -1 | -1 | -1 | -1 | -1 | -1 | -1 | -1 | -1 | -1 | -1 | -1 | -1 | -1 | -1 | -1 | -1 | -1
-1 | -1 | -1 | -1 | -1 | -1 | -1 | -1 | -1 | -1 | -1 | -1 | -1 | -1 | -1 | -1 | -1 | -1 | -1 | -1 | -1 | -1 | -1 | -1 | -1 | -1 | -1 | -1 | -1 | -1 | -1 | -1 | -1 | -1 | -1 | -1 | -1
-1 | -1 | -1 | -1 | -1 | -1 | -1 | -1 | -1 | -1 | -1 | -1 | -1 | -1 | -1 | -1 | -1 | -1 | -1 | -1 | -1 | -1 | -1 | -1 | -1 | -1 | -1 | -1 | -1 | -1 | -1 | -1 | -1 | -1 | -1 | -1 | -1
-1 | -1 | -1 | -1 | -1 | -1 | -1 | -1 | -1 | -1 | -1 | -1 | -1 | -1 | -1 | -1 | -1 | -1 | -1 | 425 | -1 | -1 | -1 | -1 | -1 | -1 | -1 | -1 | -1 | -1 | -1 | -1 | -1 | -1 | -1 | 409 | -1
-1 | -1 | 447 | -1 | -1 | -1 | -1 | -1 | -1 | -1 | -1 | -1 | -1 | -1 | -1 | -1 | -1 | -1 | -1 | -1 | -1 | -1 | -1 | -1 | -1 | -1 | -1 | -1 | -1 | -1 | -1 | -1 | -1 | -1 | -1 | -1 | -1
-1 | -1 | -1 | -1 | -1 | -1 | -1 | -1 | -1 | -1 | -1 | -1 | -1 | -1 | -1 | -1 | -1 | -1 | -1 | -1 | -1 | -1 | -1 | -1 | -1 | -1 | -1 | -1 | -1 | -1 | -1 | -1 | -1 | -1 | -1 | -1 | -1
-1 | -1 | -1 | -1 | -1 | -1 | -1 | -1 | -1 | -1 | -1 | -1 | -1 | -1 | -1 | -1 | -1 | -1 | -1 | -1 | -1 | -1 | -1 | -1 | -1 | -1 | -1 | -1 | -1 | -1 | -1 | -1 | -1 | -1 | -1 | -1 | -1
-1 | -1 | -1 | -1 | -1 | -1 | -1 | -1 | -1 | -1 | -1 | -1 | -1 | -1 | -1 | -1 | -1 | -1 | -1 | -1 | -1 | -1 | -1 | -1 | -1 | -1 | -1 | -1 | -1 | -1 | -1 | -1 | -1 | -1 | -1 | -1 | -1
-1 | -1 | -1 | -1 | -1 | -1 | -1 | -1 | -1 | -1 | -1 | -1 | -1 | -1 | -1 | -1 | -1 | -1 | -1 | -1 | -1 | -1 | -1 | -1 | -1 | -1 | -1 | -1 | -1 | -1 | -1 | -1 | -1 | -1 | -1 | -1 | -1
-1 | -1 | -1 | -1 | -1 | -1 | -1 | -1 | -1 | -1 | -1 | -1 | -1 | -1 | -1 | -1 | -1 | -1 | -1 | -1 | -1 | -1 | -1 | -1 | -1 | -1 | -1 | -1 | -1 | -1 | -1 | -1 | -1 | -1 | -1 | -1 | -1
-1 | -1 | -1 | -1 | -1 | -1 | -1 | -1 | -1 | -1 | -1 | -1 | -1 | -1 | -1 | -1 | -1 | -1 | -1 | -1 | -1 | -1 | -1 | -1 | -1 | -1 | -1 | -1 | -1 | -1 | -1 | -1 | -1 | -1 | -1 | -1 | -1
-1 | -1 | -1 | -1 | -1 | -1 | -1 | -1 | -1 | -1 | -1 | -1 | -1 | -1 | -1 | -1 | -1 | -1 | -1 | -1 | -1 | -1 | -1 | -1 | -1 | -1 | -1 | -1 | -1 | -1 | -1 | -1 | -1 | -1 | -1 | -1 | -1
-1 | -1 | -1 | -1 | -1 | -1 | -1 | -1 | -1 | -1 | -1 | -1 | -1 | -1 | -1 | -1 | -1 | -1 | -1 | -1 | -1 | -1 | -1 | -1 | -1 | -1 | -1 | -1 | -1 | -1 | -1 | -1 | -1 | -1 | -1 | -1 | -1
-1 | -1 | -1 | -1 | -1 | -1 | -1 | -1 | -1 | -1 | -1 | -1 | -1 | -1 | -1 | -1 | -1 | -1 | -1 | -1 | -1 | -1 | -1 | -1 | -1 | -1 | -1 | -1 | -1 | -1 | -1 | -1 | -1 | -1 | -1 | -1 | -1
-1 | -1 | -1 | -1 | -1 | -1 | -1 | -1 | -1 | -1 | -1 | -1 | -1 | -1 | -1 | -1 | -1 | -1 | -1 | 834 | -1 | -1 | -1 | -1 | -1 | -1 | -1 | -1 | -1 | -1 | -1 | -1 | -1 | -1 | -1 | -1 | -1
-1 | -1 | -1 | -1 | -1 | -1 | -1 | -1 | -1 | -1 | -1 | -1 | -1 | -1 | -1 | -1 | -1 | -1 | -1 | -1 | -1 | -1 | -1 | -1 | -1 | -1 | -1 | -1 | -1 | -1 | -1 | -1 | -1 | -1 | -1 | -1 | -1

## _VoidReport1_0949
Recipe | Lot | Wafer | Void Percentage | Void Count (by Area) | Void Count (by Diameter)
ST-TEST-RECIPE | 116522045 | 116522045.0 | 5.0~100.0% | 0 | 0

## _VoidReport2_0949
Recipe | Lot | Wafer | MAX Area Void | MAX Diameter Void | Total NG | DieId | BumpId | Area Percent | Diameter Percent

## _XRA_VOID_0949
Test sample | DieID | ID | X position | Y position | Diameter (um) | % Roundness | Area | % Overall Void | % Largest Void | Result

## Images
Image_File_Name
0949_116522045_116522045-01_FailedToMatchCAD_409_BumpSize_20um_23-05-2026_03-18-16.png
0949_116522045_116522045-01_FailedToMatchCAD_425_BumpSize_20um_23-05-2026_03-18-30.png
0949_116522045_116522045-01_FailedToMatchCAD_447_BumpSize_20um_23-05-2026_03-18-41.png
0949_116522045_116522045-01_FailedToMatchCAD_56_BumpSize_20um_23-05-2026_03-18-05.png
0949_116522045_116522045-01_FailedToMatchCAD_834_BumpSize_20um_23-05-2026_03-18-41.png