## BumpLevel_WBA_BumpResult_0056_2
BumpId | VoidId | Bump_X | Bump_Y | X(um) | Y(um) | Diam_X | Diam_Y | Diameter(%) | Area(um2) | Area(%)

## BumpLevel_WBA_BumpResult_0409_2
BumpId | VoidId | Bump_X | Bump_Y | X(um) | Y(um) | Diam_X | Diam_Y | Diameter(%) | Area(um2) | Area(%)

## BumpLevel_WBA_BumpResult_0425_2
BumpId | VoidId | Bump_X | Bump_Y | X(um) | Y(um) | Diam_X | Diam_Y | Diameter(%) | Area(um2) | Area(%)

## BumpLevel_WBA_BumpResult_0447_2
BumpId | VoidId | Bump_X | Bump_Y | X(um) | Y(um) | Diam_X | Diam_Y | Diameter(%) | Area(um2) | Area(%)

## BumpLevel_WBA_BumpResult_0834_2
BumpId | VoidId | Bump_X | Bump_Y | X(um) | Y(um) | Diam_X | Diam_Y | Diameter(%) | Area(um2) | Area(%)

## DieLevel_WBA_DieResult_0056_201
BumpId | Flag | Failure | Diameter | Area | Roundness | VoidFraction | LargestVoidFraction | VoidNumber | Centre_X | Centre_Y | LargestVoidDiameterFraction

## DieLevel_WBA_DieResult_0409_201
BumpId | Flag | Failure | Diameter | Area | Roundness | VoidFraction | LargestVoidFraction | VoidNumber | Centre_X | Centre_Y | LargestVoidDiameterFraction

## DieLevel_WBA_DieResult_0425_201
BumpId | Flag | Failure | Diameter | Area | Roundness | VoidFraction | LargestVoidFraction | VoidNumber | Centre_X | Centre_Y | LargestVoidDiameterFraction

## DieLevel_WBA_DieResult_0447_201
BumpId | Flag | Failure | Diameter | Area | Roundness | VoidFraction | LargestVoidFraction | VoidNumber | Centre_X | Centre_Y | LargestVoidDiameterFraction

## DieLevel_WBA_DieResult_0834_201
BumpId | Flag | Failure | Diameter | Area | Roundness | VoidFraction | LargestVoidFraction | VoidNumber | Centre_X | Centre_Y | LargestVoidDiameterFraction

## Dose_SubstrateDoseMap_Rad_RunID
| .1 | X[mm]
149 | 150
9.51922 | 9.43878
9.62032 | 9.53805
9.72328 | 9.63911
9.82816 | 9.74201
9.93499 | 9.84679
10.0438 | 9.95349
10.1547 | 10.0622
10.2677 | 10.1728
10.3827 | 10.2855
10.5 | 10.4003
10.6195 | 10.5172
10.7412 | 10.6363
10.8653 | 10.7576
10.9917 | 10.8811
11.1205 | 11.0069
11.2516 | 11.135
11.3853 | 11.2654
11.5214 | 11.3982
11.6601 | 11.5334
11.8013 | 11.671
11.9451 | 11.811
12.0914 | 11.9535
12.2404 | 12.0985
12.392 | 12.246
12.5462 | 12.3959
12.7031 | 12.5483
12.8626 | 12.7032
13.0247 | 12.8606
13.1894 | 13.0205
13.3568 | 13.1827
13.5266 | 13.3474
13.699 | 13.5145
13.8739 | 13.6839
14.0511 | 13.8555
14.2307 | 14.0294
14.4126 | 14.2055
14.5967 | 14.3836
14.7829 | 14.5637
14.9711 | 14.7457
15.1612 | 14.9295
15.3531 | 15.115
15.5467 | 15.3021
15.7417 | 15.4906
15.9381 | 15.6805
16.1358 | 15.8717
16.3346 | 16.0639
16.5342 | 16.2571
16.7347 | 16.4511
16.9357 | 16.6458
17.1372 | 16.8411
17.3391 | 17.0368
17.5411 | 17.2329
17.7431 | 17.4291
17.9451 | 17.6256
18.147 | 17.8221
18.3485 | 18.0186
18.5498 | 18.2151
18.7507 | 18.4116
18.9512 | 18.608
19.1515 | 18.8045
19.3515 | 19.0012
19.5513 | 19.198
19.7511 | 19.3953
19.9511 | 19.5933
20.1516 | 19.792
20.3528 | 19.992
20.555 | 20.1934
20.7587 | 20.3967
20.9643 | 20.6024
21.1723 | 20.8109
21.3834 | 21.0229
21.5981 | 21.2388
21.8171 | 21.4595
22.0412 | 21.6857
22.2713 | 21.9181
22.5082 | 22.1577
22.7528 | 22.4053
23.0063 | 22.6621
23.2698 | 22.929
23.5444 | 23.2073
23.8314 | 23.4982
24.1321 | 23.803
24.4481 | 24.1232
24.7808 | 24.4603
25.1318 | 24.816
25.503 | 25.1918
25.8962 | 25.5899
26.3134 | 26.012
26.7567 | 26.4604
27.2284 | 26.9373
27.7308 | 27.4453
28.2667 | 27.9868
28.8386 | 28.5648
29.4496 | 29.1822
30.1027 | 29.8421
30.8013 | 30.5479
31.5489 | 31.3033
32.349 | 32.1118
33.2056 | 32.9774
34.1226 | 33.904
35.1042 | 34.8957
36.1546 | 35.9566
37.2783 | 37.0906
38.4796 | 38.3016
39.7633 | 39.5937
41.1343 | 40.9704
42.5978 | 42.4355
44.1597 | 43.9931
45.8268 | 45.6477
47.6073 | 47.4048
49.5113 | 49.2718
51.5515 | 51.2584
53.7438 | 53.3776
56.1076 | 55.6463
58.6671 | 58.0859
61.4509 | 60.7227
64.4933 | 63.5881
67.8338 | 66.7187
71.5181 | 70.156
75.5985 | 73.9469
80.1342 | 78.1437
85.1924 | 82.804
90.8489 | 87.9915
97.1894 | 93.7761
104.311 | 100.234
112.32 | 107.449
121.339 | 115.509
131.498 | 124.506
142.936 | 134.533
155.794 | 145.673
170.203 | 157.993
186.267 | 171.522
204.023 | 186.228
223.401 | 201.981
244.146 | 218.513
265.741 | 235.365
287.326 | 251.865
307.668 | 267.126
325.243 | 280.124
338.476 | 289.85
346.1 | 295.509
347.489 | 296.693
342.789 | 293.46
332.783 | 286.268
318.612 | 275.836
301.502 | 262.987
282.591 | 248.531
262.859 | 233.196
243.1 | 217.594
223.92 | 202.213
205.747 | 187.414
188.847 | 173.445
173.357 | 160.456
159.313 | 148.516
146.682 | 137.64
135.388 | 127.8
125.332 | 118.942
116.403 | 111
108.492 | 103.901
101.492 | 97.5691
95.3082 | 91.9352
89.8522 | 86.9326
85.047 | 82.5014
80.8249 | 78.588
77.1275 | 75.145
73.9046 | 72.1312
71.1139 | 69.5113
68.7195 | 67.2553
66.6923 | 65.3382
65.0083 | 63.7392
63.6485 | 62.4421
62.5987 | 61.4338
61.8483 | 60.705
61.3901 | 60.2487
61.2198 | 60.0604
61.3349 | 60.1365
61.7339 | 60.4743
62.4148 | 61.07
63.373 | 61.9168
64.5986 | 63.0031
66.0734 | 64.309
67.7666 | 65.8035
69.6299 | 67.44
71.5941 | 69.1538
73.5651 | 70.86
75.4249 | 72.4543
77.0368 | 73.8182
78.2566 | 74.8289
78.9507 | 75.3742
79.0161 | 75.368
78.3982 | 74.765
77.1015 | 73.5685
75.1876 | 71.8292
72.7631 | 69.6351
69.9599 | 67.097
66.915 | 64.3316
63.7549 | 61.4481
60.5846 | 58.5398
57.4847 | 55.6797
54.5111 | 52.9204
51.6992 | 50.2965
49.0673 | 47.8277
46.622 | 45.5227
44.361 | 43.3819
42.2769 | 41.4006
40.359 | 39.5708
38.5951 | 37.8823
36.9723 | 36.3245
35.4782 | 34.8864
34.1006 | 33.5576
32.8286 | 32.3281
31.6518 | 31.1887
30.5611 | 30.1309
29.5481 | 29.147
28.6053 | 28.2303
27.7261 | 27.3745
26.9047 | 26.574
26.1356 | 25.8238
25.4142 | 25.1197
24.7364 | 24.4575
24.0983 | 23.8338
23.4968 | 23.2453
22.9287 | 22.6893
22.3915 | 22.1632
21.8827 | 21.6647
21.4002 | 21.1917
20.942 | 20.7424
20.5065 | 20.315
20.0921 | 19.9082
19.6972 | 19.5204
19.3206 | 19.1505
18.9612 | 18.7972
18.6178 | 18.4596
18.2895 | 18.1367
17.9753 | 17.8276
17.6745 | 17.5315
17.3863 | 17.2477
17.1099 | 16.9756
16.8448 | 16.7143
16.5904 | 16.4635
16.346 | 16.2226
16.1112 | 15.991
15.8855 | 15.7683
15.6685 | 15.5542
15.4598 | 15.3481
15.2589 | 15.1497
15.0656 | 14.9587
14.8795 | 14.7747
14.7003 | 14.5975
14.5276 | 14.4268
14.3613 | 14.2622
14.2011 | 14.1036
14.0467 | 13.9508
13.898 | 13.8034
13.7546 | 13.6613
13.6165 | 13.5244
13.4834 | 13.3923
13.3551 | 13.2651
13.2315 | 13.1424
13.1124 | 13.0242
12.9978 | 12.9102
12.8874 | 12.8005
12.7811 | 12.6947
12.6788 | 12.5929
12.5804 | 12.495
12.4858 | 12.4007
12.3949 | 12.31
12.3076 | 12.2229
12.2237 | 12.1392
12.1433 | 12.0589
12.0663 | 11.9818
11.9925 | 11.9079
11.922 | 11.8372
11.8545 | 11.7696
11.7902 | 11.7049
11.7289 | 11.6433
11.6706 | 11.5845
11.6153 | 11.5287
11.5628 | 11.4756
11.5132 | 11.4253
11.4664 | 11.3778
11.4224 | 11.333
11.3812 | 11.2908
11.3427 | 11.2513
11.3069 | 11.2145
11.2739 | 11.1802
11.2434 | 11.1485
11.2156 | 11.1193
11.1904 | 11.0927
11.1679 | 11.0685
11.1479 | 11.0469
11.1305 | 11.0277
11.1156 | 11.0109
11.1033 | 10.9965
11.0935 | 10.9846
11.0862 | 10.975
11.0813 | 10.9677
11.0789 | 10.9627
11.0789 | 10.96
11.0813 | 10.9596
11.086 | 10.9613

## _ST-TEST-RECIPE_DIEMap_2017
-1.0 | -1.0.1 | -1.0.2 | -1.0.3 | -1.0.4 | -1.0.5 | -1.0.6 | -1.0.7 | -1.0.8 | -1.0.9 | -1.0.10 | -1.0.11 | -1.0.12 | -1.0.13 | -1.0.14 | -1.0.15 | -1.0.16 | -1.0.17 | -1.0.18 | -1.0.19 | -1.0.20 | -1.0.21 | -1.0.22 | -1.0.23 | -1.0.24 | -1.0.25 | -1.0.26 | -1.0.27 | -1.0.28 | -1.0.29 | -1.0.30 | -1.0.31 | -1.0.32 | -1.0.33 | -1.0.34 | -1.0.35 | -1.0.36
-1 | -1 | -1 | -1 | -1 | -1 | -1 | -1 | -1 | -1 | -1 | -1 | -1 | -1 | -1 | -1 | -1 | -1 | 56 | -1 | -1 | -1 | -1 | -1 | -1 | -1 | -1 | -1 | -1 | -1 | -1 | -1 | -1 | -1 | -1 | -1 | -1
-1 | -1 | -1 | -1 | -1 | -1 | -1 | -1 | -1 | -1 | -1 | -1 | -1 | -1 | -1 | -1 | -1 | -1 | -1 | -1 | -1 | -1 | -1 | -1 | -1 | -1 | -1 | -1 | -1 | -1 | -1 | -1 | -1 | -1 | -1 | -1 | -1
-1 | -1 | -1 | -1 | -1 | -1 | -1 | -1 | -1 | -1 | -1 | -1 | -1 | -1 | -1 | -1 | -1 | -1 | -1 | -1 | -1 | -1 | -1 | -1 | -1 | -1 | -1 | -1 | -1 | -1 | -1 | -1 | -1 | -1 | -1 | -1 | -1
-1 | -1 | -1 | -1 | -1 | -1 | -1 | -1 | -1 | -1 | -1 | -1 | -1 | -1 | -1 | -1 | -1 | -1 | -1 | -1 | -1 | -1 | -1 | -1 | -1 | -1 | -1 | -1 | -1 | -1 | -1 | -1 | -1 | -1 | -1 | -1 | -1
-1 | -1 | -1 | -1 | -1 | -1 | -1 | -1 | -1 | -1 | -1 | -1 | -1 | -1 | -1 | -1 | -1 | -1 | -1 | -1 | -1 | -1 | -1 | -1 | -1 | -1 | -1 | -1 | -1 | -1 | -1 | -1 | -1 | -1 | -1 | -1 | -1
-1 | -1 | -1 | -1 | -1 | -1 | -1 | -1 | -1 | -1 | -1 | -1 | -1 | -1 | -1 | -1 | -1 | -1 | -1 | -1 | -1 | -1 | -1 | -1 | -1 | -1 | -1 | -1 | -1 | -1 | -1 | -1 | -1 | -1 | -1 | -1 | -1
-1 | -1 | -1 | -1 | -1 | -1 | -1 | -1 | -1 | -1 | -1 | -1 | -1 | -1 | -1 | -1 | -1 | -1 | -1 | -1 | -1 | -1 | -1 | -1 | -1 | -1 | -1 | -1 | -1 | -1 | -1 | -1 | -1 | -1 | -1 | -1 | -1
-1 | -1 | -1 | -1 | -1 | -1 | -1 | -1 | -1 | -1 | -1 | -1 | -1 | -1 | -1 | -1 | -1 | -1 | -1 | -1 | -1 | -1 | -1 | -1 | -1 | -1 | -1 | -1 | -1 | -1 | -1 | -1 | -1 | -1 | -1 | -1 | -1
-1 | -1 | -1 | -1 | -1 | -1 | -1 | -1 | -1 | -1 | -1 | -1 | -1 | -1 | -1 | -1 | -1 | -1 | -1 | -1 | -1 | -1 | -1 | -1 | -1 | -1 | -1 | -1 | -1 | -1 | -1 | -1 | -1 | -1 | -1 | -1 | -1
-1 | -1 | -1 | -1 | -1 | -1 | -1 | -1 | -1 | -1 | -1 | -1 | -1 | -1 | -1 | -1 | -1 | -1 | -1 | -1 | -1 | -1 | -1 | -1 | -1 | -1 | -1 | -1 | -1 | -1 | -1 | -1 | -1 | -1 | -1 | -1 | -1
-1 | -1 | -1 | -1 | -1 | -1 | -1 | -1 | -1 | -1 | -1 | -1 | -1 | -1 | -1 | -1 | -1 | -1 | -1 | 425 | -1 | -1 | -1 | -1 | -1 | -1 | -1 | -1 | -1 | -1 | -1 | -1 | -1 | -1 | -1 | 409 | -1
-1 | -1 | 447 | -1 | -1 | -1 | -1 | -1 | -1 | -1 | -1 | -1 | -1 | -1 | -1 | -1 | -1 | -1 | -1 | -1 | -1 | -1 | -1 | -1 | -1 | -1 | -1 | -1 | -1 | -1 | -1 | -1 | -1 | -1 | -1 | -1 | -1
-1 | -1 | -1 | -1 | -1 | -1 | -1 | -1 | -1 | -1 | -1 | -1 | -1 | -1 | -1 | -1 | -1 | -1 | -1 | -1 | -1 | -1 | -1 | -1 | -1 | -1 | -1 | -1 | -1 | -1 | -1 | -1 | -1 | -1 | -1 | -1 | -1
-1 | -1 | -1 | -1 | -1 | -1 | -1 | -1 | -1 | -1 | -1 | -1 | -1 | -1 | -1 | -1 | -1 | -1 | -1 | -1 | -1 | -1 | -1 | -1 | -1 | -1 | -1 | -1 | -1 | -1 | -1 | -1 | -1 | -1 | -1 | -1 | -1
-1 | -1 | -1 | -1 | -1 | -1 | -1 | -1 | -1 | -1 | -1 | -1 | -1 | -1 | -1 | -1 | -1 | -1 | -1 | -1 | -1 | -1 | -1 | -1 | -1 | -1 | -1 | -1 | -1 | -1 | -1 | -1 | -1 | -1 | -1 | -1 | -1
-1 | -1 | -1 | -1 | -1 | -1 | -1 | -1 | -1 | -1 | -1 | -1 | -1 | -1 | -1 | -1 | -1 | -1 | -1 | -1 | -1 | -1 | -1 | -1 | -1 | -1 | -1 | -1 | -1 | -1 | -1 | -1 | -1 | -1 | -1 | -1 | -1
-1 | -1 | -1 | -1 | -1 | -1 | -1 | -1 | -1 | -1 | -1 | -1 | -1 | -1 | -1 | -1 | -1 | -1 | -1 | -1 | -1 | -1 | -1 | -1 | -1 | -1 | -1 | -1 | -1 | -1 | -1 | -1 | -1 | -1 | -1 | -1 | -1
-1 | -1 | -1 | -1 | -1 | -1 | -1 | -1 | -1 | -1 | -1 | -1 | -1 | -1 | -1 | -1 | -1 | -1 | -1 | -1 | -1 | -1 | -1 | -1 | -1 | -1 | -1 | -1 | -1 | -1 | -1 | -1 | -1 | -1 | -1 | -1 | -1
-1 | -1 | -1 | -1 | -1 | -1 | -1 | -1 | -1 | -1 | -1 | -1 | -1 | -1 | -1 | -1 | -1 | -1 | -1 | -1 | -1 | -1 | -1 | -1 | -1 | -1 | -1 | -1 | -1 | -1 | -1 | -1 | -1 | -1 | -1 | -1 | -1
-1 | -1 | -1 | -1 | -1 | -1 | -1 | -1 | -1 | -1 | -1 | -1 | -1 | -1 | -1 | -1 | -1 | -1 | -1 | -1 | -1 | -1 | -1 | -1 | -1 | -1 | -1 | -1 | -1 | -1 | -1 | -1 | -1 | -1 | -1 | -1 | -1
-1 | -1 | -1 | -1 | -1 | -1 | -1 | -1 | -1 | -1 | -1 | -1 | -1 | -1 | -1 | -1 | -1 | -1 | -1 | -1 | -1 | -1 | -1 | -1 | -1 | -1 | -1 | -1 | -1 | -1 | -1 | -1 | -1 | -1 | -1 | -1 | -1
-1 | -1 | -1 | -1 | -1 | -1 | -1 | -1 | -1 | -1 | -1 | -1 | -1 | -1 | -1 | -1 | -1 | -1 | -1 | 834 | -1 | -1 | -1 | -1 | -1 | -1 | -1 | -1 | -1 | -1 | -1 | -1 | -1 | -1 | -1 | -1 | -1
-1 | -1 | -1 | -1 | -1 | -1 | -1 | -1 | -1 | -1 | -1 | -1 | -1 | -1 | -1 | -1 | -1 | -1 | -1 | -1 | -1 | -1 | -1 | -1 | -1 | -1 | -1 | -1 | -1 | -1 | -1 | -1 | -1 | -1 | -1 | -1 | -1

## _VoidReport1_2017
Recipe | Lot | Wafer | Void Percentage | Void Count (by Area) | Void Count (by Diameter)
ST-TEST-RECIPE | 123392016 | 123392016.0 | 5.0~100.0% | 0 | 0

## _VoidReport2_2017
Recipe | Lot | Wafer | MAX Area Void | MAX Diameter Void | Total NG | DieId | BumpId | Area Percent | Diameter Percent

## _XRA_VOID_2017
Test sample | DieID | ID | X position | Y position | Diameter (um) | % Roundness | Area | % Overall Void | % Largest Void | Result

## Images
Image_File_Name
2017_123392016_123392016-01_FailedToMatchCAD_409_BumpSize_20um_25-05-2026_13-47-42.png
2017_123392016_123392016-01_FailedToMatchCAD_425_BumpSize_20um_25-05-2026_13-47-53.png
2017_123392016_123392016-01_FailedToMatchCAD_447_BumpSize_20um_25-05-2026_13-48-04.png
2017_123392016_123392016-01_FailedToMatchCAD_56_BumpSize_20um_25-05-2026_13-47-28.png
2017_123392016_123392016-01_FailedToMatchCAD_834_BumpSize_20um_25-05-2026_13-48-04.png