## BumpLevel_WBA_BumpResult_0056_3
BumpId | VoidId | Bump_X | Bump_Y | X(um) | Y(um) | Diam_X | Diam_Y | Diameter(%) | Area(um2) | Area(%)

## BumpLevel_WBA_BumpResult_0409_3
BumpId | VoidId | Bump_X | Bump_Y | X(um) | Y(um) | Diam_X | Diam_Y | Diameter(%) | Area(um2) | Area(%)

## BumpLevel_WBA_BumpResult_0425_3
BumpId | VoidId | Bump_X | Bump_Y | X(um) | Y(um) | Diam_X | Diam_Y | Diameter(%) | Area(um2) | Area(%)

## BumpLevel_WBA_BumpResult_0447_3
BumpId | VoidId | Bump_X | Bump_Y | X(um) | Y(um) | Diam_X | Diam_Y | Diameter(%) | Area(um2) | Area(%)

## BumpLevel_WBA_BumpResult_0834_3
BumpId | VoidId | Bump_X | Bump_Y | X(um) | Y(um) | Diam_X | Diam_Y | Diameter(%) | Area(um2) | Area(%)

## DieLevel_WBA_DieResult_0056_311
BumpId | Flag | Failure | Diameter | Area | Roundness | VoidFraction | LargestVoidFraction | VoidNumber | Centre_X | Centre_Y | LargestVoidDiameterFraction

## DieLevel_WBA_DieResult_0409_311
BumpId | Flag | Failure | Diameter | Area | Roundness | VoidFraction | LargestVoidFraction | VoidNumber | Centre_X | Centre_Y | LargestVoidDiameterFraction

## DieLevel_WBA_DieResult_0425_311
BumpId | Flag | Failure | Diameter | Area | Roundness | VoidFraction | LargestVoidFraction | VoidNumber | Centre_X | Centre_Y | LargestVoidDiameterFraction

## DieLevel_WBA_DieResult_0447_311
BumpId | Flag | Failure | Diameter | Area | Roundness | VoidFraction | LargestVoidFraction | VoidNumber | Centre_X | Centre_Y | LargestVoidDiameterFraction

## DieLevel_WBA_DieResult_0834_311
BumpId | Flag | Failure | Diameter | Area | Roundness | VoidFraction | LargestVoidFraction | VoidNumber | Centre_X | Centre_Y | LargestVoidDiameterFraction

## Dose_SubstrateDoseMap_Rad_RunID
| .1 | X[mm]
149 | 150
9.41741 | 9.34222
9.52352 | 9.44646
9.63167 | 9.55266
9.74192 | 9.66087
9.8543 | 9.77114
9.96886 | 9.88352
10.0857 | 9.99805
10.2048 | 10.1148
10.3262 | 10.2337
10.45 | 10.355
10.5763 | 10.4786
10.705 | 10.6045
10.8362 | 10.7329
10.9701 | 10.8638
11.1065 | 10.9971
11.2457 | 11.133
11.3875 | 11.2715
11.5321 | 11.4126
11.6795 | 11.5563
11.8297 | 11.7027
11.9827 | 11.8519
12.1387 | 12.0038
12.2975 | 12.1584
12.4593 | 12.3158
12.6241 | 12.476
12.7918 | 12.6391
12.9624 | 12.8049
13.1361 | 12.9735
13.3127 | 13.1449
13.4923 | 13.3191
13.6747 | 13.4961
13.8601 | 13.6758
14.0484 | 13.8582
14.2395 | 14.0433
14.4334 | 14.231
14.63 | 14.4212
14.8292 | 14.614
15.031 | 14.8091
15.2353 | 15.0066
15.4419 | 15.2063
15.6508 | 15.4082
15.8618 | 15.6121
16.0749 | 15.8179
16.2899 | 16.0256
16.5066 | 16.2349
16.7249 | 16.4459
16.9447 | 16.6582
17.1658 | 16.8719
17.388 | 17.0867
17.6112 | 17.3025
17.8353 | 17.5193
18.0601 | 17.7368
18.2854 | 17.955
18.5112 | 18.1738
18.7372 | 18.393
18.9635 | 18.6126
19.1898 | 18.8325
19.4162 | 19.0526
19.6426 | 19.273
19.8689 | 19.4936
20.0952 | 19.7145
20.3215 | 19.9356
20.5479 | 20.1571
20.7744 | 20.3791
21.0011 | 20.6016
21.2283 | 20.825
21.4562 | 21.0493
21.6849 | 21.2749
21.9148 | 21.502
22.1463 | 21.731
22.3796 | 21.9622
22.6152 | 22.196
22.8536 | 22.433
23.0953 | 22.6736
23.3409 | 22.9184
23.5911 | 23.1681
23.8465 | 23.4233
24.1079 | 23.6848
24.3762 | 23.9534
24.6523 | 24.23
24.9373 | 24.5157
25.2321 | 24.8115
25.5381 | 25.1185
25.8566 | 25.438
26.189 | 25.7715
26.5368 | 26.1203
26.9018 | 26.4862
27.2857 | 26.8708
27.6906 | 27.276
28.1186 | 27.704
28.5719 | 28.1568
29.0532 | 28.6369
29.5652 | 29.1469
30.1107 | 29.6895
30.6929 | 30.2677
31.3154 | 30.885
31.9818 | 31.5448
32.6964 | 32.2509
33.4635 | 33.0077
34.2882 | 33.8198
35.1757 | 34.6922
36.1321 | 35.6305
37.1638 | 36.6408
38.2782 | 37.7299
39.4834 | 38.9052
40.7881 | 40.175
42.2023 | 41.5484
43.7372 | 43.0355
45.4051 | 44.6476
47.2196 | 46.3972
49.1963 | 48.2982
51.3524 | 50.3659
53.707 | 52.6177
56.2818 | 55.0725
59.1007 | 57.7515
62.1906 | 60.6783
65.5815 | 63.8791
69.3067 | 67.383
73.4038 | 71.2224
77.9148 | 75.4335
82.8873 | 80.0572
88.3754 | 85.1393
94.4416 | 90.7322
101.158 | 96.8955
108.61 | 103.698
116.898 | 111.216
126.138 | 119.54
136.466 | 128.764
148.034 | 138.993
161.004 | 150.328
175.538 | 162.856
191.776 | 176.634
209.798 | 191.656
229.568 | 207.816
250.863 | 224.86
273.171 | 242.329
295.606 | 259.524
316.867 | 275.513
335.33 | 289.204
349.301 | 299.515
357.42 | 305.592
359.015 | 306.998
354.253 | 303.799
343.984 | 296.491
329.434 | 285.843
311.902 | 272.729
292.581 | 258
272.484 | 242.414
252.423 | 226.602
233.012 | 211.062
214.681 | 196.164
197.703 | 182.164
182.206 | 169.203
168.227 | 157.355
155.73 | 146.633
144.639 | 137.007
134.851 | 128.423
126.254 | 120.814
118.735 | 114.105
112.189 | 108.221
106.518 | 103.092
101.634 | 98.6506
97.4609 | 94.8387
93.9324 | 91.604
90.9924 | 88.9013
88.5934 | 86.6921
86.6965 | 84.9443
85.27 | 83.6315
84.2887 | 82.7325
83.7334 | 82.2309
83.5901 | 82.1145
83.8491 | 82.3747
84.5045 | 83.0057
85.5531 | 84.0038
86.9934 | 85.3665
88.8246 | 87.0911
91.0446 | 89.1731
93.6474 | 91.6041
96.621 | 94.369
99.9427 | 97.4427
103.575 | 100.786
107.46 | 104.341
111.512 | 108.026
115.616 | 111.733
119.62 | 115.324
123.339 | 118.633
126.564 | 121.478
129.076 | 123.671
130.675 | 125.041
131.205 | 125.458
130.583 | 124.85
128.811 | 123.222
125.98 | 120.646
122.246 | 117.255
117.808 | 113.217
112.88 | 108.715
107.661 | 103.926
102.326 | 99.0023
97.0142 | 94.0729
91.8287 | 89.2348
86.8426 | 84.5584
82.1021 | 80.0904
77.6329 | 75.8589
73.4454 | 71.8778
69.5394 | 68.1501
65.9072 | 64.672
62.5367 | 61.4345
59.4128 | 58.4256
56.5193 | 55.6317
53.8396 | 53.0383
51.3571 | 50.6311
49.0562 | 48.3959
46.9218 | 46.3191
44.94 | 44.388
43.098 | 42.5907
41.3838 | 40.9161
39.7866 | 39.3542
38.2967 | 37.8958
36.905 | 36.5322
35.6034 | 35.2558
34.3844 | 34.0596
33.2414 | 32.9373
32.1684 | 31.8828
31.1598 | 30.8912
30.2106 | 29.9574
29.3163 | 29.0771
28.4728 | 28.2465
27.6764 | 27.4618
26.9235 | 26.7197
26.2112 | 26.0173
25.5366 | 25.3518
24.8971 | 24.7206
24.2903 | 24.1215
23.714 | 23.5524
23.1663 | 23.0112
22.6453 | 22.4963
22.1494 | 22.0059
21.6769 | 21.5386
21.2264 | 21.093
20.7967 | 20.6677
20.3865 | 20.2616
19.9947 | 19.8735
19.6201 | 19.5026
19.262 | 19.1476
18.9192 | 18.8079
18.5911 | 18.4826
18.2768 | 18.1709
17.9756 | 17.8721
17.6869 | 17.5855
17.4099 | 17.3106
17.1441 | 17.0467
16.889 | 16.7933
16.6441 | 16.5499
16.4087 | 16.3161
16.1826 | 16.0913
15.9653 | 15.8752
15.7564 | 15.6674
15.5555 | 15.4675
15.3623 | 15.2752
15.1764 | 15.0901
14.9975 | 14.912
14.8255 | 14.7405
14.6599 | 14.5755
14.5005 | 14.4166
14.3471 | 14.2636
14.1995 | 14.1163
14.0575 | 13.9746
13.9208 | 13.8381
13.7893 | 13.7067
13.6629 | 13.5803
13.5412 | 13.4586
13.4242 | 13.3416
13.3118 | 13.229
13.2038 | 13.1208
13.1001 | 13.0168
13.0005 | 12.9169
12.905 | 12.8209
12.8134 | 12.7289
12.7256 | 12.6406
12.6417 | 12.556
12.5613 | 12.475
12.4846 | 12.3975
12.4113 | 12.3234
12.3415 | 12.2527
12.275 | 12.1853
12.2119 | 12.1211
12.1519 | 12.06
12.0952 | 12.0021
12.0416 | 11.9471
11.991 | 11.8952
11.9435 | 11.8462
11.8989 | 11.8
11.8573 | 11.7567
11.8185 | 11.7161
11.7825 | 11.6783
11.7493 | 11.6431
11.7189 | 11.6105
11.6911 | 11.5805
11.6659 | 11.553
11.6433 | 11.5279
11.6232 | 11.5052

## _ST-TEST-RECIPE_DIEMap_3113
-1.0 | -1.0.1 | -1.0.2 | -1.0.3 | -1.0.4 | -1.0.5 | -1.0.6 | -1.0.7 | -1.0.8 | -1.0.9 | -1.0.10 | -1.0.11 | -1.0.12 | -1.0.13 | -1.0.14 | -1.0.15 | -1.0.16 | -1.0.17 | -1.0.18 | -1.0.19 | -1.0.20 | -1.0.21 | -1.0.22 | -1.0.23 | -1.0.24 | -1.0.25 | -1.0.26 | -1.0.27 | -1.0.28 | -1.0.29 | -1.0.30 | -1.0.31 | -1.0.32 | -1.0.33 | -1.0.34 | -1.0.35 | -1.0.36
-1 | -1 | -1 | -1 | -1 | -1 | -1 | -1 | -1 | -1 | -1 | -1 | -1 | -1 | -1 | -1 | -1 | -1 | 56 | -1 | -1 | -1 | -1 | -1 | -1 | -1 | -1 | -1 | -1 | -1 | -1 | -1 | -1 | -1 | -1 | -1 | -1
-1 | -1 | -1 | -1 | -1 | -1 | -1 | -1 | -1 | -1 | -1 | -1 | -1 | -1 | -1 | -1 | -1 | -1 | -1 | -1 | -1 | -1 | -1 | -1 | -1 | -1 | -1 | -1 | -1 | -1 | -1 | -1 | -1 | -1 | -1 | -1 | -1
-1 | -1 | -1 | -1 | -1 | -1 | -1 | -1 | -1 | -1 | -1 | -1 | -1 | -1 | -1 | -1 | -1 | -1 | -1 | -1 | -1 | -1 | -1 | -1 | -1 | -1 | -1 | -1 | -1 | -1 | -1 | -1 | -1 | -1 | -1 | -1 | -1
-1 | -1 | -1 | -1 | -1 | -1 | -1 | -1 | -1 | -1 | -1 | -1 | -1 | -1 | -1 | -1 | -1 | -1 | -1 | -1 | -1 | -1 | -1 | -1 | -1 | -1 | -1 | -1 | -1 | -1 | -1 | -1 | -1 | -1 | -1 | -1 | -1
-1 | -1 | -1 | -1 | -1 | -1 | -1 | -1 | -1 | -1 | -1 | -1 | -1 | -1 | -1 | -1 | -1 | -1 | -1 | -1 | -1 | -1 | -1 | -1 | -1 | -1 | -1 | -1 | -1 | -1 | -1 | -1 | -1 | -1 | -1 | -1 | -1
-1 | -1 | -1 | -1 | -1 | -1 | -1 | -1 | -1 | -1 | -1 | -1 | -1 | -1 | -1 | -1 | -1 | -1 | -1 | -1 | -1 | -1 | -1 | -1 | -1 | -1 | -1 | -1 | -1 | -1 | -1 | -1 | -1 | -1 | -1 | -1 | -1
-1 | -1 | -1 | -1 | -1 | -1 | -1 | -1 | -1 | -1 | -1 | -1 | -1 | -1 | -1 | -1 | -1 | -1 | -1 | -1 | -1 | -1 | -1 | -1 | -1 | -1 | -1 | -1 | -1 | -1 | -1 | -1 | -1 | -1 | -1 | -1 | -1
-1 | -1 | -1 | -1 | -1 | -1 | -1 | -1 | -1 | -1 | -1 | -1 | -1 | -1 | -1 | -1 | -1 | -1 | -1 | -1 | -1 | -1 | -1 | -1 | -1 | -1 | -1 | -1 | -1 | -1 | -1 | -1 | -1 | -1 | -1 | -1 | -1
-1 | -1 | -1 | -1 | -1 | -1 | -1 | -1 | -1 | -1 | -1 | -1 | -1 | -1 | -1 | -1 | -1 | -1 | -1 | -1 | -1 | -1 | -1 | -1 | -1 | -1 | -1 | -1 | -1 | -1 | -1 | -1 | -1 | -1 | -1 | -1 | -1
-1 | -1 | -1 | -1 | -1 | -1 | -1 | -1 | -1 | -1 | -1 | -1 | -1 | -1 | -1 | -1 | -1 | -1 | -1 | -1 | -1 | -1 | -1 | -1 | -1 | -1 | -1 | -1 | -1 | -1 | -1 | -1 | -1 | -1 | -1 | -1 | -1
-1 | -1 | -1 | -1 | -1 | -1 | -1 | -1 | -1 | -1 | -1 | -1 | -1 | -1 | -1 | -1 | -1 | -1 | -1 | 425 | -1 | -1 | -1 | -1 | -1 | -1 | -1 | -1 | -1 | -1 | -1 | -1 | -1 | -1 | -1 | 409 | -1
-1 | -1 | 447 | -1 | -1 | -1 | -1 | -1 | -1 | -1 | -1 | -1 | -1 | -1 | -1 | -1 | -1 | -1 | -1 | -1 | -1 | -1 | -1 | -1 | -1 | -1 | -1 | -1 | -1 | -1 | -1 | -1 | -1 | -1 | -1 | -1 | -1
-1 | -1 | -1 | -1 | -1 | -1 | -1 | -1 | -1 | -1 | -1 | -1 | -1 | -1 | -1 | -1 | -1 | -1 | -1 | -1 | -1 | -1 | -1 | -1 | -1 | -1 | -1 | -1 | -1 | -1 | -1 | -1 | -1 | -1 | -1 | -1 | -1
-1 | -1 | -1 | -1 | -1 | -1 | -1 | -1 | -1 | -1 | -1 | -1 | -1 | -1 | -1 | -1 | -1 | -1 | -1 | -1 | -1 | -1 | -1 | -1 | -1 | -1 | -1 | -1 | -1 | -1 | -1 | -1 | -1 | -1 | -1 | -1 | -1
-1 | -1 | -1 | -1 | -1 | -1 | -1 | -1 | -1 | -1 | -1 | -1 | -1 | -1 | -1 | -1 | -1 | -1 | -1 | -1 | -1 | -1 | -1 | -1 | -1 | -1 | -1 | -1 | -1 | -1 | -1 | -1 | -1 | -1 | -1 | -1 | -1
-1 | -1 | -1 | -1 | -1 | -1 | -1 | -1 | -1 | -1 | -1 | -1 | -1 | -1 | -1 | -1 | -1 | -1 | -1 | -1 | -1 | -1 | -1 | -1 | -1 | -1 | -1 | -1 | -1 | -1 | -1 | -1 | -1 | -1 | -1 | -1 | -1
-1 | -1 | -1 | -1 | -1 | -1 | -1 | -1 | -1 | -1 | -1 | -1 | -1 | -1 | -1 | -1 | -1 | -1 | -1 | -1 | -1 | -1 | -1 | -1 | -1 | -1 | -1 | -1 | -1 | -1 | -1 | -1 | -1 | -1 | -1 | -1 | -1
-1 | -1 | -1 | -1 | -1 | -1 | -1 | -1 | -1 | -1 | -1 | -1 | -1 | -1 | -1 | -1 | -1 | -1 | -1 | -1 | -1 | -1 | -1 | -1 | -1 | -1 | -1 | -1 | -1 | -1 | -1 | -1 | -1 | -1 | -1 | -1 | -1
-1 | -1 | -1 | -1 | -1 | -1 | -1 | -1 | -1 | -1 | -1 | -1 | -1 | -1 | -1 | -1 | -1 | -1 | -1 | -1 | -1 | -1 | -1 | -1 | -1 | -1 | -1 | -1 | -1 | -1 | -1 | -1 | -1 | -1 | -1 | -1 | -1
-1 | -1 | -1 | -1 | -1 | -1 | -1 | -1 | -1 | -1 | -1 | -1 | -1 | -1 | -1 | -1 | -1 | -1 | -1 | -1 | -1 | -1 | -1 | -1 | -1 | -1 | -1 | -1 | -1 | -1 | -1 | -1 | -1 | -1 | -1 | -1 | -1
-1 | -1 | -1 | -1 | -1 | -1 | -1 | -1 | -1 | -1 | -1 | -1 | -1 | -1 | -1 | -1 | -1 | -1 | -1 | -1 | -1 | -1 | -1 | -1 | -1 | -1 | -1 | -1 | -1 | -1 | -1 | -1 | -1 | -1 | -1 | -1 | -1
-1 | -1 | -1 | -1 | -1 | -1 | -1 | -1 | -1 | -1 | -1 | -1 | -1 | -1 | -1 | -1 | -1 | -1 | -1 | 834 | -1 | -1 | -1 | -1 | -1 | -1 | -1 | -1 | -1 | -1 | -1 | -1 | -1 | -1 | -1 | -1 | -1
-1 | -1 | -1 | -1 | -1 | -1 | -1 | -1 | -1 | -1 | -1 | -1 | -1 | -1 | -1 | -1 | -1 | -1 | -1 | -1 | -1 | -1 | -1 | -1 | -1 | -1 | -1 | -1 | -1 | -1 | -1 | -1 | -1 | -1 | -1 | -1 | -1

## _VoidReport1_3113
Recipe | Lot | Wafer | Void Percentage | Void Count (by Area) | Void Count (by Diameter)
ST-TEST-RECIPE | 126153073 | 126153073.0 | 5.0~100.0% | 0 | 0

## _VoidReport2_3113
Recipe | Lot | Wafer | MAX Area Void | MAX Diameter Void | Total NG | DieId | BumpId | Area Percent | Diameter Percent

## _XRA_VOID_3113
Test sample | DieID | ID | X position | Y position | Diameter (um) | % Roundness | Area | % Overall Void | % Largest Void | Result

## Images
Image_File_Name
3113_126153073_126153073-01_FailedToMatchCAD_409_BumpSize_20um_02-06-2026_15-49-29.png
3113_126153073_126153073-01_FailedToMatchCAD_425_BumpSize_20um_02-06-2026_15-49-40.png
3113_126153073_126153073-01_FailedToMatchCAD_447_BumpSize_20um_02-06-2026_15-49-51.png
3113_126153073_126153073-01_FailedToMatchCAD_56_BumpSize_20um_02-06-2026_15-49-15.png
3113_126153073_126153073-01_FailedToMatchCAD_834_BumpSize_20um_02-06-2026_15-49-51.png