## BumpLevel_WBA_BumpResult_0056_3
BumpId | VoidId | Bump_X | Bump_Y | X(um) | Y(um) | Diam_X | Diam_Y | Diameter(%) | Area(um2) | Area(%)

## BumpLevel_WBA_BumpResult_0409_3
BumpId | VoidId | Bump_X | Bump_Y | X(um) | Y(um) | Diam_X | Diam_Y | Diameter(%) | Area(um2) | Area(%)

## BumpLevel_WBA_BumpResult_0425_3
BumpId | VoidId | Bump_X | Bump_Y | X(um) | Y(um) | Diam_X | Diam_Y | Diameter(%) | Area(um2) | Area(%)

## BumpLevel_WBA_BumpResult_0447_3
BumpId | VoidId | Bump_X | Bump_Y | X(um) | Y(um) | Diam_X | Diam_Y | Diameter(%) | Area(um2) | Area(%)

## BumpLevel_WBA_BumpResult_0834_3
BumpId | VoidId | Bump_X | Bump_Y | X(um) | Y(um) | Diam_X | Diam_Y | Diameter(%) | Area(um2) | Area(%)

## DieLevel_WBA_DieResult_0056_327
BumpId | Flag | Failure | Diameter | Area | Roundness | VoidFraction | LargestVoidFraction | VoidNumber | Centre_X | Centre_Y | LargestVoidDiameterFraction

## DieLevel_WBA_DieResult_0409_327
BumpId | Flag | Failure | Diameter | Area | Roundness | VoidFraction | LargestVoidFraction | VoidNumber | Centre_X | Centre_Y | LargestVoidDiameterFraction

## DieLevel_WBA_DieResult_0425_327
BumpId | Flag | Failure | Diameter | Area | Roundness | VoidFraction | LargestVoidFraction | VoidNumber | Centre_X | Centre_Y | LargestVoidDiameterFraction

## DieLevel_WBA_DieResult_0447_327
BumpId | Flag | Failure | Diameter | Area | Roundness | VoidFraction | LargestVoidFraction | VoidNumber | Centre_X | Centre_Y | LargestVoidDiameterFraction

## DieLevel_WBA_DieResult_0834_327
BumpId | Flag | Failure | Diameter | Area | Roundness | VoidFraction | LargestVoidFraction | VoidNumber | Centre_X | Centre_Y | LargestVoidDiameterFraction

## Dose_SubstrateDoseMap_Rad_RunID
| .1 | X[mm]
149 | 150
12.4536 | 12.3622
12.5788 | 12.4855
12.7062 | 12.611
12.8359 | 12.7387
12.9679 | 12.8687
13.1023 | 13.0009
13.2392 | 13.1356
13.3786 | 13.2726
13.5205 | 13.4121
13.665 | 13.5542
13.8123 | 13.6988
13.9622 | 13.8461
14.115 | 13.9961
14.2706 | 14.1488
14.4291 | 14.3044
14.5906 | 14.4628
14.7551 | 14.6241
14.9227 | 14.7883
15.0934 | 14.9556
15.2673 | 15.1259
15.4445 | 15.2994
15.6249 | 15.476
15.8087 | 15.6559
15.9959 | 15.8389
16.1865 | 16.0253
16.3806 | 16.215
16.5782 | 16.408
16.7794 | 16.6044
16.9841 | 16.8043
17.1924 | 17.0075
17.4043 | 17.2143
17.6198 | 17.4245
17.8389 | 17.6382
18.0617 | 17.8553
18.2881 | 18.076
18.5182 | 18.3001
18.7518 | 18.5277
18.9891 | 18.7587
19.2299 | 18.9932
19.4742 | 19.2311
19.7221 | 19.4725
19.9734 | 19.7171
20.2281 | 19.9651
20.4863 | 20.2165
20.7478 | 20.4711
21.0125 | 20.7289
21.2806 | 20.9899
21.5518 | 21.2542
21.8262 | 21.5216
22.1038 | 21.7921
22.3845 | 22.0659
22.6683 | 22.3427
22.9552 | 22.6228
23.2453 | 22.9061
23.5385 | 23.1926
23.835 | 23.4825
24.1348 | 23.7758
24.438 | 24.0727
24.7448 | 24.3733
25.0553 | 24.6778
25.3697 | 24.9863
25.6883 | 25.2992
26.0113 | 25.6167
26.3391 | 25.939
26.672 | 26.2667
27.0103 | 26.5999
27.3546 | 26.9393
27.7052 | 27.2851
28.0628 | 27.6379
28.4278 | 27.9984
28.8008 | 28.3669
29.1826 | 28.7443
29.5736 | 29.131
29.9748 | 29.528
30.3869 | 29.9359
30.8107 | 30.3556
31.247 | 30.7879
31.697 | 31.2339
32.1615 | 31.6946
32.6418 | 32.1711
33.139 | 32.6647
33.6546 | 33.1767
34.1901 | 33.7086
34.747 | 34.2621
35.3273 | 34.839
35.933 | 35.4412
36.5664 | 36.0711
37.2299 | 36.7309
37.9263 | 37.4234
38.6587 | 38.1516
39.4305 | 38.9186
40.2453 | 39.728
41.1072 | 40.5836
42.0206 | 41.4897
42.9904 | 42.4508
44.0217 | 43.4719
45.1204 | 44.5586
46.2929 | 45.7168
47.5458 | 46.9531
48.8869 | 48.2746
50.3245 | 49.6892
51.8676 | 51.2056
53.5264 | 52.8332
55.3121 | 54.5827
57.2372 | 56.4657
59.3154 | 58.4953
61.5622 | 60.6858
63.9952 | 63.0535
66.6338 | 65.6165
69.4999 | 68.3952
72.6185 | 71.4125
76.0179 | 74.6941
79.7302 | 78.2694
83.7918 | 82.1712
88.2446 | 86.4373
93.1364 | 91.1102
98.522 | 96.2384
104.464 | 101.877
111.037 | 108.09
118.322 | 114.947
126.417 | 122.532
135.433 | 130.938
145.498 | 140.268
156.761 | 150.644
169.39 | 162.197
183.579 | 175.075
199.542 | 189.439
217.522 | 205.458
237.775 | 223.304
260.571 | 243.143
286.163 | 265.105
314.759 | 289.263
346.458 | 315.579
381.16 | 343.837
418.435 | 373.567
457.363 | 403.952
496.382 | 433.767
533.229 | 461.39
565.092 | 484.942
589.06 | 502.566
602.809 | 512.813
605.219 | 514.956
596.611 | 509.128
578.48 | 496.199
552.999 | 477.542
522.394 | 454.648
488.699 | 428.956
453.665 | 401.774
418.697 | 374.191
384.849 | 347.064
352.86 | 321.025
323.181 | 296.499
296.037 | 273.739
271.477 | 252.862
249.433 | 233.879
229.76 | 216.737
212.275 | 201.335
196.778 | 187.548
183.069 | 175.245
170.961 | 164.29
160.278 | 154.557
150.865 | 145.925
142.582 | 138.286
135.309 | 131.544
128.94 | 125.614
123.385 | 120.419
118.564 | 115.894
114.413 | 111.984
110.875 | 108.639
107.902 | 105.819
105.455 | 103.489
103.501 | 101.619
102.011 | 100.183
100.964 | 99.16
100.338 | 98.531
100.115 | 98.278
100.278 | 98.3831
100.808 | 98.8272
101.684 | 99.5876
102.876 | 100.636
104.35 | 101.934
106.054 | 103.435
107.925 | 105.076
109.876 | 106.778
111.803 | 108.443
113.579 | 109.959
115.062 | 111.202
116.109 | 112.046
116.582 | 112.375
116.378 | 112.1
115.436 | 111.169
113.749 | 109.578
111.37 | 107.369
108.392 | 104.62
104.941 | 101.439
101.152 | 97.9399
97.1567 | 94.2385
93.0691 | 90.4372
88.9844 | 86.622
84.9754 | 82.8607
81.0943 | 79.2036
77.3763 | 75.6856
73.8426 | 72.329
70.5041 | 69.1462
67.3633 | 66.1423
64.4181 | 63.3168
61.662 | 60.6656
59.0865 | 58.182
56.6817 | 55.8579
54.4369 | 53.684
52.3415 | 51.651
50.3847 | 49.7495
48.5564 | 47.9701
46.8469 | 46.3042
45.2472 | 44.7432
43.7486 | 43.2793
42.3435 | 41.9053
41.0246 | 40.6144
39.7852 | 39.4002
38.6193 | 38.2572
37.5213 | 37.1799
36.4861 | 36.1636
35.5091 | 35.2037
34.5861 | 34.2963
33.7131 | 33.4377
32.8866 | 32.6243
32.1034 | 31.8531
31.3605 | 31.1213
30.6552 | 30.4261
29.9849 | 29.7653
29.3475 | 29.1365
28.7407 | 28.5377
28.1627 | 27.967
27.6116 | 27.4228
27.0859 | 26.9034
26.5839 | 26.4072
26.1044 | 25.9331
25.646 | 25.4797
25.2074 | 25.0458
24.7876 | 24.6303
24.3856 | 24.2322
24.0004 | 23.8507
23.631 | 23.4847
23.2767 | 23.1336
22.9367 | 22.7965
22.6102 | 22.4727
22.2966 | 22.1616
21.9953 | 21.8626
21.7056 | 21.575
21.427 | 21.2984
21.159 | 21.0322
20.9011 | 20.7759
20.6529 | 20.5292
20.4139 | 20.2916
20.1837 | 20.0627
19.962 | 19.8421
19.7484 | 19.6295
19.5426 | 19.4246
19.3442 | 19.2271
19.153 | 19.0366
18.9688 | 18.853
18.7911 | 18.6759
18.6199 | 18.5051
18.4549 | 18.3404
18.2958 | 18.1817
18.1425 | 18.0286
17.9948 | 17.881
17.8525 | 17.7387
17.7154 | 17.6016
17.5835 | 17.4695
17.4564 | 17.3423
17.3342 | 17.2197
17.2166 | 17.1018
17.1036 | 16.9884
16.995 | 16.8793
16.8907 | 16.7745
16.7907 | 16.6738
16.6948 | 16.5772
16.6029 | 16.4845
16.515 | 16.3958
16.4311 | 16.3108
16.3509 | 16.2296
16.2745 | 16.152
16.2018 | 16.0781
16.1327 | 16.0076
16.0671 | 15.9407
16.0051 | 15.8771
15.9466 | 15.8169
15.8915 | 15.7601
15.8398 | 15.7065
15.7914 | 15.6561
15.7462 | 15.6089
15.7043 | 15.5647
15.6656 | 15.5237
15.63 | 15.4856
15.5976 | 15.4506
15.5682 | 15.4184
15.5418 | 15.3891
15.5183 | 15.3626
15.4978 | 15.3388
15.48 | 15.3177

## _ST-TEST-RECIPE_DIEMap_3277
-1.0 | -1.0.1 | -1.0.2 | -1.0.3 | -1.0.4 | -1.0.5 | -1.0.6 | -1.0.7 | -1.0.8 | -1.0.9 | -1.0.10 | -1.0.11 | -1.0.12 | -1.0.13 | -1.0.14 | -1.0.15 | -1.0.16 | -1.0.17 | -1.0.18 | -1.0.19 | -1.0.20 | -1.0.21 | -1.0.22 | -1.0.23 | -1.0.24 | -1.0.25 | -1.0.26 | -1.0.27 | -1.0.28 | -1.0.29 | -1.0.30 | -1.0.31 | -1.0.32 | -1.0.33 | -1.0.34 | -1.0.35 | -1.0.36
-1 | -1 | -1 | -1 | -1 | -1 | -1 | -1 | -1 | -1 | -1 | -1 | -1 | -1 | -1 | -1 | -1 | -1 | 56 | -1 | -1 | -1 | -1 | -1 | -1 | -1 | -1 | -1 | -1 | -1 | -1 | -1 | -1 | -1 | -1 | -1 | -1
-1 | -1 | -1 | -1 | -1 | -1 | -1 | -1 | -1 | -1 | -1 | -1 | -1 | -1 | -1 | -1 | -1 | -1 | -1 | -1 | -1 | -1 | -1 | -1 | -1 | -1 | -1 | -1 | -1 | -1 | -1 | -1 | -1 | -1 | -1 | -1 | -1
-1 | -1 | -1 | -1 | -1 | -1 | -1 | -1 | -1 | -1 | -1 | -1 | -1 | -1 | -1 | -1 | -1 | -1 | -1 | -1 | -1 | -1 | -1 | -1 | -1 | -1 | -1 | -1 | -1 | -1 | -1 | -1 | -1 | -1 | -1 | -1 | -1
-1 | -1 | -1 | -1 | -1 | -1 | -1 | -1 | -1 | -1 | -1 | -1 | -1 | -1 | -1 | -1 | -1 | -1 | -1 | -1 | -1 | -1 | -1 | -1 | -1 | -1 | -1 | -1 | -1 | -1 | -1 | -1 | -1 | -1 | -1 | -1 | -1
-1 | -1 | -1 | -1 | -1 | -1 | -1 | -1 | -1 | -1 | -1 | -1 | -1 | -1 | -1 | -1 | -1 | -1 | -1 | -1 | -1 | -1 | -1 | -1 | -1 | -1 | -1 | -1 | -1 | -1 | -1 | -1 | -1 | -1 | -1 | -1 | -1
-1 | -1 | -1 | -1 | -1 | -1 | -1 | -1 | -1 | -1 | -1 | -1 | -1 | -1 | -1 | -1 | -1 | -1 | -1 | -1 | -1 | -1 | -1 | -1 | -1 | -1 | -1 | -1 | -1 | -1 | -1 | -1 | -1 | -1 | -1 | -1 | -1
-1 | -1 | -1 | -1 | -1 | -1 | -1 | -1 | -1 | -1 | -1 | -1 | -1 | -1 | -1 | -1 | -1 | -1 | -1 | -1 | -1 | -1 | -1 | -1 | -1 | -1 | -1 | -1 | -1 | -1 | -1 | -1 | -1 | -1 | -1 | -1 | -1
-1 | -1 | -1 | -1 | -1 | -1 | -1 | -1 | -1 | -1 | -1 | -1 | -1 | -1 | -1 | -1 | -1 | -1 | -1 | -1 | -1 | -1 | -1 | -1 | -1 | -1 | -1 | -1 | -1 | -1 | -1 | -1 | -1 | -1 | -1 | -1 | -1
-1 | -1 | -1 | -1 | -1 | -1 | -1 | -1 | -1 | -1 | -1 | -1 | -1 | -1 | -1 | -1 | -1 | -1 | -1 | -1 | -1 | -1 | -1 | -1 | -1 | -1 | -1 | -1 | -1 | -1 | -1 | -1 | -1 | -1 | -1 | -1 | -1
-1 | -1 | -1 | -1 | -1 | -1 | -1 | -1 | -1 | -1 | -1 | -1 | -1 | -1 | -1 | -1 | -1 | -1 | -1 | -1 | -1 | -1 | -1 | -1 | -1 | -1 | -1 | -1 | -1 | -1 | -1 | -1 | -1 | -1 | -1 | -1 | -1
-1 | -1 | -1 | -1 | -1 | -1 | -1 | -1 | -1 | -1 | -1 | -1 | -1 | -1 | -1 | -1 | -1 | -1 | -1 | 425 | -1 | -1 | -1 | -1 | -1 | -1 | -1 | -1 | -1 | -1 | -1 | -1 | -1 | -1 | -1 | 409 | -1
-1 | -1 | 447 | -1 | -1 | -1 | -1 | -1 | -1 | -1 | -1 | -1 | -1 | -1 | -1 | -1 | -1 | -1 | -1 | -1 | -1 | -1 | -1 | -1 | -1 | -1 | -1 | -1 | -1 | -1 | -1 | -1 | -1 | -1 | -1 | -1 | -1
-1 | -1 | -1 | -1 | -1 | -1 | -1 | -1 | -1 | -1 | -1 | -1 | -1 | -1 | -1 | -1 | -1 | -1 | -1 | -1 | -1 | -1 | -1 | -1 | -1 | -1 | -1 | -1 | -1 | -1 | -1 | -1 | -1 | -1 | -1 | -1 | -1
-1 | -1 | -1 | -1 | -1 | -1 | -1 | -1 | -1 | -1 | -1 | -1 | -1 | -1 | -1 | -1 | -1 | -1 | -1 | -1 | -1 | -1 | -1 | -1 | -1 | -1 | -1 | -1 | -1 | -1 | -1 | -1 | -1 | -1 | -1 | -1 | -1
-1 | -1 | -1 | -1 | -1 | -1 | -1 | -1 | -1 | -1 | -1 | -1 | -1 | -1 | -1 | -1 | -1 | -1 | -1 | -1 | -1 | -1 | -1 | -1 | -1 | -1 | -1 | -1 | -1 | -1 | -1 | -1 | -1 | -1 | -1 | -1 | -1
-1 | -1 | -1 | -1 | -1 | -1 | -1 | -1 | -1 | -1 | -1 | -1 | -1 | -1 | -1 | -1 | -1 | -1 | -1 | -1 | -1 | -1 | -1 | -1 | -1 | -1 | -1 | -1 | -1 | -1 | -1 | -1 | -1 | -1 | -1 | -1 | -1
-1 | -1 | -1 | -1 | -1 | -1 | -1 | -1 | -1 | -1 | -1 | -1 | -1 | -1 | -1 | -1 | -1 | -1 | -1 | -1 | -1 | -1 | -1 | -1 | -1 | -1 | -1 | -1 | -1 | -1 | -1 | -1 | -1 | -1 | -1 | -1 | -1
-1 | -1 | -1 | -1 | -1 | -1 | -1 | -1 | -1 | -1 | -1 | -1 | -1 | -1 | -1 | -1 | -1 | -1 | -1 | -1 | -1 | -1 | -1 | -1 | -1 | -1 | -1 | -1 | -1 | -1 | -1 | -1 | -1 | -1 | -1 | -1 | -1
-1 | -1 | -1 | -1 | -1 | -1 | -1 | -1 | -1 | -1 | -1 | -1 | -1 | -1 | -1 | -1 | -1 | -1 | -1 | -1 | -1 | -1 | -1 | -1 | -1 | -1 | -1 | -1 | -1 | -1 | -1 | -1 | -1 | -1 | -1 | -1 | -1
-1 | -1 | -1 | -1 | -1 | -1 | -1 | -1 | -1 | -1 | -1 | -1 | -1 | -1 | -1 | -1 | -1 | -1 | -1 | -1 | -1 | -1 | -1 | -1 | -1 | -1 | -1 | -1 | -1 | -1 | -1 | -1 | -1 | -1 | -1 | -1 | -1
-1 | -1 | -1 | -1 | -1 | -1 | -1 | -1 | -1 | -1 | -1 | -1 | -1 | -1 | -1 | -1 | -1 | -1 | -1 | -1 | -1 | -1 | -1 | -1 | -1 | -1 | -1 | -1 | -1 | -1 | -1 | -1 | -1 | -1 | -1 | -1 | -1
-1 | -1 | -1 | -1 | -1 | -1 | -1 | -1 | -1 | -1 | -1 | -1 | -1 | -1 | -1 | -1 | -1 | -1 | -1 | 834 | -1 | -1 | -1 | -1 | -1 | -1 | -1 | -1 | -1 | -1 | -1 | -1 | -1 | -1 | -1 | -1 | -1
-1 | -1 | -1 | -1 | -1 | -1 | -1 | -1 | -1 | -1 | -1 | -1 | -1 | -1 | -1 | -1 | -1 | -1 | -1 | -1 | -1 | -1 | -1 | -1 | -1 | -1 | -1 | -1 | -1 | -1 | -1 | -1 | -1 | -1 | -1 | -1 | -1

## _VoidReport1_3277
Recipe | Lot | Wafer | Void Percentage | Void Count (by Area) | Void Count (by Diameter)
ST-TEST-RECIPE | 126173035 | 126173035.0 | 5.0~100.0% | 0 | 0

## _VoidReport2_3277
Recipe | Lot | Wafer | MAX Area Void | MAX Diameter Void | Total NG | DieId | BumpId | Area Percent | Diameter Percent

## _XRA_VOID_3277
Test sample | DieID | ID | X position | Y position | Diameter (um) | % Roundness | Area | % Overall Void | % Largest Void | Result

## Images
Image_File_Name
3277_126173035_126173035-01_FailedToMatchCAD_409_BumpSize_20um_14-06-2026_06-23-47.png
3277_126173035_126173035-01_FailedToMatchCAD_425_BumpSize_20um_14-06-2026_06-24-16.png
3277_126173035_126173035-01_FailedToMatchCAD_447_BumpSize_20um_14-06-2026_06-24-45.png
3277_126173035_126173035-01_FailedToMatchCAD_56_BumpSize_20um_14-06-2026_06-23-18.png
3277_126173035_126173035-01_FailedToMatchCAD_834_BumpSize_20um_14-06-2026_06-25-05.png