## BumpLevel_WBA_BumpResult_0056_3
BumpId | VoidId | Bump_X | Bump_Y | X(um) | Y(um) | Diam_X | Diam_Y | Diameter(%) | Area(um2) | Area(%)

## BumpLevel_WBA_BumpResult_0409_3
BumpId | VoidId | Bump_X | Bump_Y | X(um) | Y(um) | Diam_X | Diam_Y | Diameter(%) | Area(um2) | Area(%)

## BumpLevel_WBA_BumpResult_0425_3
BumpId | VoidId | Bump_X | Bump_Y | X(um) | Y(um) | Diam_X | Diam_Y | Diameter(%) | Area(um2) | Area(%)

## BumpLevel_WBA_BumpResult_0447_3
BumpId | VoidId | Bump_X | Bump_Y | X(um) | Y(um) | Diam_X | Diam_Y | Diameter(%) | Area(um2) | Area(%)

## BumpLevel_WBA_BumpResult_0834_3
BumpId | VoidId | Bump_X | Bump_Y | X(um) | Y(um) | Diam_X | Diam_Y | Diameter(%) | Area(um2) | Area(%)

## DieLevel_WBA_DieResult_0056_323
BumpId | Flag | Failure | Diameter | Area | Roundness | VoidFraction | LargestVoidFraction | VoidNumber | Centre_X | Centre_Y | LargestVoidDiameterFraction

## DieLevel_WBA_DieResult_0409_323
BumpId | Flag | Failure | Diameter | Area | Roundness | VoidFraction | LargestVoidFraction | VoidNumber | Centre_X | Centre_Y | LargestVoidDiameterFraction

## DieLevel_WBA_DieResult_0425_323
BumpId | Flag | Failure | Diameter | Area | Roundness | VoidFraction | LargestVoidFraction | VoidNumber | Centre_X | Centre_Y | LargestVoidDiameterFraction

## DieLevel_WBA_DieResult_0447_323
BumpId | Flag | Failure | Diameter | Area | Roundness | VoidFraction | LargestVoidFraction | VoidNumber | Centre_X | Centre_Y | LargestVoidDiameterFraction

## DieLevel_WBA_DieResult_0834_323
BumpId | Flag | Failure | Diameter | Area | Roundness | VoidFraction | LargestVoidFraction | VoidNumber | Centre_X | Centre_Y | LargestVoidDiameterFraction

## Dose_SubstrateDoseMap_Rad_RunID
| .1 | X[mm]
149 | 150
12.7444 | 12.6522
12.8703 | 12.7762
12.9983 | 12.9023
13.1286 | 13.0307
13.2612 | 13.1612
13.3962 | 13.2941
13.5337 | 13.4293
13.6736 | 13.5669
13.816 | 13.7069
13.961 | 13.8495
14.1087 | 13.9946
14.2591 | 14.1423
14.4122 | 14.2927
14.5682 | 14.4458
14.727 | 14.6017
14.8888 | 14.7604
15.0535 | 14.9219
15.2213 | 15.0864
15.3921 | 15.2538
15.5661 | 15.4243
15.7433 | 15.5978
15.9237 | 15.7744
16.1074 | 15.9541
16.2944 | 16.137
16.4847 | 16.3231
16.6784 | 16.5124
16.8755 | 16.705
17.076 | 16.9009
17.28 | 17.1001
17.4875 | 17.3026
17.6984 | 17.5084
17.9128 | 17.7175
18.1306 | 17.93
18.3519 | 18.1457
18.5767 | 18.3648
18.8048 | 18.5872
19.0364 | 18.8128
19.2713 | 19.0416
19.5095 | 19.2737
19.7509 | 19.5088
19.9956 | 19.7471
20.2434 | 19.9885
20.4942 | 20.2328
20.7481 | 20.4802
21.0049 | 20.7303
21.2645 | 20.9834
21.5269 | 21.2392
21.7921 | 21.4977
22.0598 | 21.7589
22.3301 | 22.0228
22.603 | 22.2893
22.8783 | 22.5583
23.156 | 22.8299
23.4362 | 23.1041
23.7188 | 23.3809
24.0038 | 23.6603
24.2913 | 23.9424
24.5814 | 24.2274
24.8743 | 24.5153
25.1699 | 24.8064
25.4685 | 25.1007
25.7705 | 25.3987
26.0759 | 25.7005
26.3853 | 26.0064
26.6989 | 26.317
27.0171 | 26.6326
27.3406 | 26.9536
27.6699 | 27.2808
28.0054 | 27.6146
28.3481 | 27.9557
28.6987 | 28.3049
29.0578 | 28.663
29.4266 | 29.0309
29.8059 | 29.4095
30.1969 | 29.7998
30.6006 | 30.203
31.0184 | 30.6203
31.4515 | 31.0529
31.9014 | 31.5022
32.3696 | 31.9696
32.8577 | 32.4568
33.3675 | 32.9654
33.9008 | 33.4972
34.4597 | 34.0542
35.0463 | 34.6384
35.6628 | 35.2519
36.3118 | 35.8973
36.9959 | 36.577
37.7178 | 37.2937
38.4809 | 38.0504
39.2882 | 38.8504
40.1434 | 39.697
41.0505 | 40.594
42.0137 | 41.5455
43.0375 | 42.5558
44.1271 | 43.6298
45.2879 | 44.7728
46.526 | 45.9905
47.848 | 47.2891
49.2612 | 48.6757
50.7737 | 50.1577
52.3943 | 51.7437
54.133 | 53.4429
56.0004 | 55.2653
58.0089 | 57.2227
60.172 | 59.3272
62.5046 | 61.5932
65.0234 | 64.036
67.7475 | 66.6733
70.698 | 69.5244
73.8986 | 72.6113
77.3763 | 75.9585
81.1615 | 79.5939
85.2887 | 83.5487
89.7977 | 87.8586
94.7333 | 92.564
100.148 | 97.7109
106.1 | 103.352
112.661 | 109.548
119.909 | 116.367
127.938 | 123.889
136.856 | 132.204
146.788 | 141.415
157.878 | 151.639
170.294 | 163.007
184.226 | 175.666
199.89 | 189.776
217.523 | 205.505
237.386 | 223.029
259.745 | 242.513
284.861 | 264.095
312.946 | 287.856
344.117 | 313.772
378.296 | 341.653
415.098 | 371.061
453.667 | 401.226
492.531 | 430.982
529.533 | 458.77
561.957 | 482.759
586.946 | 501.111
602.14 | 512.343
606.28 | 515.645
599.466 | 511.02
582.951 | 499.205
558.672 | 481.426
528.791 | 459.135
495.391 | 433.798
460.314 | 406.762
425.09 | 379.179
390.893 | 351.975
358.553 | 325.837
328.579 | 301.231
301.227 | 278.437
276.561 | 257.586
254.502 | 238.688
234.899 | 221.688
217.561 | 206.484
202.279 | 192.947
188.846 | 180.942
177.067 | 170.331
166.764 | 160.984
157.778 | 152.781
149.968 | 145.613
143.213 | 139.384
137.408 | 134.009
132.464 | 129.415
128.307 | 125.54
124.872 | 122.33
122.108 | 119.74
119.97 | 117.733
118.425 | 116.277
117.442 | 115.348
117 | 114.924
117.079 | 114.987
117.663 | 115.521
118.736 | 116.509
120.283 | 117.935
122.285 | 119.778
124.714 | 122.009
127.535 | 124.591
130.698 | 127.474
134.131 | 130.589
137.742 | 133.845
141.406 | 137.127
144.969 | 140.295
148.248 | 143.184
151.039 | 145.615
153.131 | 147.405
154.331 | 148.39
154.491 | 148.444
153.525 | 147.494
151.432 | 145.539
148.289 | 142.641
144.237 | 138.922
139.461 | 134.538
134.162 | 129.661
128.534 | 124.462
122.747 | 119.092
116.943 | 113.681
111.232 | 108.331
105.693 | 103.12
100.383 | 98.1003
95.3339 | 93.309
90.565 | 88.7662
86.0826 | 84.4815
81.8845 | 80.4559
77.9631 | 76.6846
74.3065 | 73.1589
70.9008 | 69.8671
67.7308 | 66.7964
64.7807 | 63.9332
62.0351 | 61.2637
59.4789 | 58.7742
57.0975 | 56.4516
54.8776 | 54.2835
52.8064 | 52.2581
50.872 | 50.3644
49.0637 | 48.5923
47.3714 | 46.9323
45.7859 | 45.3757
44.299 | 43.9147
42.9028 | 42.5418
41.5904 | 41.2504
40.3553 | 40.0344
39.1918 | 38.8881
38.0946 | 37.8065
37.0586 | 36.7848
36.0795 | 35.8187
35.1532 | 34.9043
34.2761 | 34.038
33.4446 | 33.2164
32.6557 | 32.4367
31.9065 | 31.6959
31.1944 | 30.9915
30.517 | 30.3212
29.872 | 29.6828
29.2574 | 29.0743
28.6713 | 28.4938
28.1119 | 27.9396
27.5777 | 27.4102
27.0672 | 26.9041
26.5789 | 26.4199
26.1116 | 25.9565
25.6641 | 25.5125
25.2353 | 25.0871
24.8242 | 24.679
24.4298 | 24.2875
24.0513 | 23.9116
23.6878 | 23.5505
23.3385 | 23.2035
23.0027 | 22.8699
22.6798 | 22.5489
22.3691 | 22.2401
22.07 | 21.9427
21.782 | 21.6563
21.5046 | 21.3803
21.2373 | 21.1143
20.9796 | 20.8578
20.7311 | 20.6105
20.4913 | 20.3718
20.2601 | 20.1415
20.0369 | 19.9192
19.8215 | 19.7046
19.6135 | 19.4973
19.4126 | 19.2971
19.2187 | 19.1037
19.0313 | 18.9168
18.8504 | 18.7363
18.6756 | 18.5618
18.5067 | 18.3932
18.3436 | 18.2303
18.186 | 18.0729
18.0338 | 17.9208
17.8867 | 17.7738
17.7448 | 17.6318
17.6077 | 17.4947
17.4754 | 17.3622
17.3477 | 17.2343
17.2246 | 17.1109
17.1058 | 16.9917
16.9914 | 16.8769
16.8811 | 16.7661
16.7749 | 16.6594
16.6728 | 16.5566
16.5745 | 16.4576
16.4802 | 16.3625
16.3896 | 16.271
16.3027 | 16.1832
16.2195 | 16.0989
16.1399 | 16.0181
16.0639 | 15.9408
15.9913 | 15.8669
15.9221 | 15.7962
15.8563 | 15.7289
15.7939 | 15.6648
15.7347 | 15.6038
15.6788 | 15.546
15.626 | 15.4912
15.5764 | 15.4394
15.5299 | 15.3905
15.4864 | 15.3446

## _ST-TEST-RECIPE_DIEMap_3239
-1.0 | -1.0.1 | -1.0.2 | -1.0.3 | -1.0.4 | -1.0.5 | -1.0.6 | -1.0.7 | -1.0.8 | -1.0.9 | -1.0.10 | -1.0.11 | -1.0.12 | -1.0.13 | -1.0.14 | -1.0.15 | -1.0.16 | -1.0.17 | -1.0.18 | -1.0.19 | -1.0.20 | -1.0.21 | -1.0.22 | -1.0.23 | -1.0.24 | -1.0.25 | -1.0.26 | -1.0.27 | -1.0.28 | -1.0.29 | -1.0.30 | -1.0.31 | -1.0.32 | -1.0.33 | -1.0.34 | -1.0.35 | -1.0.36
-1 | -1 | -1 | -1 | -1 | -1 | -1 | -1 | -1 | -1 | -1 | -1 | -1 | -1 | -1 | -1 | -1 | -1 | 56 | -1 | -1 | -1 | -1 | -1 | -1 | -1 | -1 | -1 | -1 | -1 | -1 | -1 | -1 | -1 | -1 | -1 | -1
-1 | -1 | -1 | -1 | -1 | -1 | -1 | -1 | -1 | -1 | -1 | -1 | -1 | -1 | -1 | -1 | -1 | -1 | -1 | -1 | -1 | -1 | -1 | -1 | -1 | -1 | -1 | -1 | -1 | -1 | -1 | -1 | -1 | -1 | -1 | -1 | -1
-1 | -1 | -1 | -1 | -1 | -1 | -1 | -1 | -1 | -1 | -1 | -1 | -1 | -1 | -1 | -1 | -1 | -1 | -1 | -1 | -1 | -1 | -1 | -1 | -1 | -1 | -1 | -1 | -1 | -1 | -1 | -1 | -1 | -1 | -1 | -1 | -1
-1 | -1 | -1 | -1 | -1 | -1 | -1 | -1 | -1 | -1 | -1 | -1 | -1 | -1 | -1 | -1 | -1 | -1 | -1 | -1 | -1 | -1 | -1 | -1 | -1 | -1 | -1 | -1 | -1 | -1 | -1 | -1 | -1 | -1 | -1 | -1 | -1
-1 | -1 | -1 | -1 | -1 | -1 | -1 | -1 | -1 | -1 | -1 | -1 | -1 | -1 | -1 | -1 | -1 | -1 | -1 | -1 | -1 | -1 | -1 | -1 | -1 | -1 | -1 | -1 | -1 | -1 | -1 | -1 | -1 | -1 | -1 | -1 | -1
-1 | -1 | -1 | -1 | -1 | -1 | -1 | -1 | -1 | -1 | -1 | -1 | -1 | -1 | -1 | -1 | -1 | -1 | -1 | -1 | -1 | -1 | -1 | -1 | -1 | -1 | -1 | -1 | -1 | -1 | -1 | -1 | -1 | -1 | -1 | -1 | -1
-1 | -1 | -1 | -1 | -1 | -1 | -1 | -1 | -1 | -1 | -1 | -1 | -1 | -1 | -1 | -1 | -1 | -1 | -1 | -1 | -1 | -1 | -1 | -1 | -1 | -1 | -1 | -1 | -1 | -1 | -1 | -1 | -1 | -1 | -1 | -1 | -1
-1 | -1 | -1 | -1 | -1 | -1 | -1 | -1 | -1 | -1 | -1 | -1 | -1 | -1 | -1 | -1 | -1 | -1 | -1 | -1 | -1 | -1 | -1 | -1 | -1 | -1 | -1 | -1 | -1 | -1 | -1 | -1 | -1 | -1 | -1 | -1 | -1
-1 | -1 | -1 | -1 | -1 | -1 | -1 | -1 | -1 | -1 | -1 | -1 | -1 | -1 | -1 | -1 | -1 | -1 | -1 | -1 | -1 | -1 | -1 | -1 | -1 | -1 | -1 | -1 | -1 | -1 | -1 | -1 | -1 | -1 | -1 | -1 | -1
-1 | -1 | -1 | -1 | -1 | -1 | -1 | -1 | -1 | -1 | -1 | -1 | -1 | -1 | -1 | -1 | -1 | -1 | -1 | -1 | -1 | -1 | -1 | -1 | -1 | -1 | -1 | -1 | -1 | -1 | -1 | -1 | -1 | -1 | -1 | -1 | -1
-1 | -1 | -1 | -1 | -1 | -1 | -1 | -1 | -1 | -1 | -1 | -1 | -1 | -1 | -1 | -1 | -1 | -1 | -1 | 425 | -1 | -1 | -1 | -1 | -1 | -1 | -1 | -1 | -1 | -1 | -1 | -1 | -1 | -1 | -1 | 409 | -1
-1 | -1 | 447 | -1 | -1 | -1 | -1 | -1 | -1 | -1 | -1 | -1 | -1 | -1 | -1 | -1 | -1 | -1 | -1 | -1 | -1 | -1 | -1 | -1 | -1 | -1 | -1 | -1 | -1 | -1 | -1 | -1 | -1 | -1 | -1 | -1 | -1
-1 | -1 | -1 | -1 | -1 | -1 | -1 | -1 | -1 | -1 | -1 | -1 | -1 | -1 | -1 | -1 | -1 | -1 | -1 | -1 | -1 | -1 | -1 | -1 | -1 | -1 | -1 | -1 | -1 | -1 | -1 | -1 | -1 | -1 | -1 | -1 | -1
-1 | -1 | -1 | -1 | -1 | -1 | -1 | -1 | -1 | -1 | -1 | -1 | -1 | -1 | -1 | -1 | -1 | -1 | -1 | -1 | -1 | -1 | -1 | -1 | -1 | -1 | -1 | -1 | -1 | -1 | -1 | -1 | -1 | -1 | -1 | -1 | -1
-1 | -1 | -1 | -1 | -1 | -1 | -1 | -1 | -1 | -1 | -1 | -1 | -1 | -1 | -1 | -1 | -1 | -1 | -1 | -1 | -1 | -1 | -1 | -1 | -1 | -1 | -1 | -1 | -1 | -1 | -1 | -1 | -1 | -1 | -1 | -1 | -1
-1 | -1 | -1 | -1 | -1 | -1 | -1 | -1 | -1 | -1 | -1 | -1 | -1 | -1 | -1 | -1 | -1 | -1 | -1 | -1 | -1 | -1 | -1 | -1 | -1 | -1 | -1 | -1 | -1 | -1 | -1 | -1 | -1 | -1 | -1 | -1 | -1
-1 | -1 | -1 | -1 | -1 | -1 | -1 | -1 | -1 | -1 | -1 | -1 | -1 | -1 | -1 | -1 | -1 | -1 | -1 | -1 | -1 | -1 | -1 | -1 | -1 | -1 | -1 | -1 | -1 | -1 | -1 | -1 | -1 | -1 | -1 | -1 | -1
-1 | -1 | -1 | -1 | -1 | -1 | -1 | -1 | -1 | -1 | -1 | -1 | -1 | -1 | -1 | -1 | -1 | -1 | -1 | -1 | -1 | -1 | -1 | -1 | -1 | -1 | -1 | -1 | -1 | -1 | -1 | -1 | -1 | -1 | -1 | -1 | -1
-1 | -1 | -1 | -1 | -1 | -1 | -1 | -1 | -1 | -1 | -1 | -1 | -1 | -1 | -1 | -1 | -1 | -1 | -1 | -1 | -1 | -1 | -1 | -1 | -1 | -1 | -1 | -1 | -1 | -1 | -1 | -1 | -1 | -1 | -1 | -1 | -1
-1 | -1 | -1 | -1 | -1 | -1 | -1 | -1 | -1 | -1 | -1 | -1 | -1 | -1 | -1 | -1 | -1 | -1 | -1 | -1 | -1 | -1 | -1 | -1 | -1 | -1 | -1 | -1 | -1 | -1 | -1 | -1 | -1 | -1 | -1 | -1 | -1
-1 | -1 | -1 | -1 | -1 | -1 | -1 | -1 | -1 | -1 | -1 | -1 | -1 | -1 | -1 | -1 | -1 | -1 | -1 | -1 | -1 | -1 | -1 | -1 | -1 | -1 | -1 | -1 | -1 | -1 | -1 | -1 | -1 | -1 | -1 | -1 | -1
-1 | -1 | -1 | -1 | -1 | -1 | -1 | -1 | -1 | -1 | -1 | -1 | -1 | -1 | -1 | -1 | -1 | -1 | -1 | 834 | -1 | -1 | -1 | -1 | -1 | -1 | -1 | -1 | -1 | -1 | -1 | -1 | -1 | -1 | -1 | -1 | -1
-1 | -1 | -1 | -1 | -1 | -1 | -1 | -1 | -1 | -1 | -1 | -1 | -1 | -1 | -1 | -1 | -1 | -1 | -1 | -1 | -1 | -1 | -1 | -1 | -1 | -1 | -1 | -1 | -1 | -1 | -1 | -1 | -1 | -1 | -1 | -1 | -1

## _VoidReport1_3239
Recipe | Lot | Wafer | Void Percentage | Void Count (by Area) | Void Count (by Diameter)
ST-TEST-RECIPE | 126173095 | 126173095.0 | 5.0~100.0% | 0 | 0

## _VoidReport2_3239
Recipe | Lot | Wafer | MAX Area Void | MAX Diameter Void | Total NG | DieId | BumpId | Area Percent | Diameter Percent

## _XRA_VOID_3239
Test sample | DieID | ID | X position | Y position | Diameter (um) | % Roundness | Area | % Overall Void | % Largest Void | Result

## Images
Image_File_Name
3239_126173095_126173095-01_FailedToMatchCAD_409_BumpSize_20um_11-06-2026_07-17-26.png
3239_126173095_126173095-01_FailedToMatchCAD_425_BumpSize_20um_11-06-2026_07-17-56.png
3239_126173095_126173095-01_FailedToMatchCAD_447_BumpSize_20um_11-06-2026_07-18-24.png
3239_126173095_126173095-01_FailedToMatchCAD_56_BumpSize_20um_11-06-2026_07-16-57.png
3239_126173095_126173095-01_FailedToMatchCAD_834_BumpSize_20um_11-06-2026_07-18-44.png