## BumpLevel_WBA_BumpResult_0056_3
BumpId | VoidId | Bump_X | Bump_Y | X(um) | Y(um) | Diam_X | Diam_Y | Diameter(%) | Area(um2) | Area(%)

## BumpLevel_WBA_BumpResult_0409_3
BumpId | VoidId | Bump_X | Bump_Y | X(um) | Y(um) | Diam_X | Diam_Y | Diameter(%) | Area(um2) | Area(%)

## BumpLevel_WBA_BumpResult_0425_3
BumpId | VoidId | Bump_X | Bump_Y | X(um) | Y(um) | Diam_X | Diam_Y | Diameter(%) | Area(um2) | Area(%)

## BumpLevel_WBA_BumpResult_0447_3
BumpId | VoidId | Bump_X | Bump_Y | X(um) | Y(um) | Diam_X | Diam_Y | Diameter(%) | Area(um2) | Area(%)

## BumpLevel_WBA_BumpResult_0834_3
BumpId | VoidId | Bump_X | Bump_Y | X(um) | Y(um) | Diam_X | Diam_Y | Diameter(%) | Area(um2) | Area(%)

## DieLevel_WBA_DieResult_0056_323
BumpId | Flag | Failure | Diameter | Area | Roundness | VoidFraction | LargestVoidFraction | VoidNumber | Centre_X | Centre_Y | LargestVoidDiameterFraction

## DieLevel_WBA_DieResult_0409_323
BumpId | Flag | Failure | Diameter | Area | Roundness | VoidFraction | LargestVoidFraction | VoidNumber | Centre_X | Centre_Y | LargestVoidDiameterFraction

## DieLevel_WBA_DieResult_0425_323
BumpId | Flag | Failure | Diameter | Area | Roundness | VoidFraction | LargestVoidFraction | VoidNumber | Centre_X | Centre_Y | LargestVoidDiameterFraction

## DieLevel_WBA_DieResult_0447_323
BumpId | Flag | Failure | Diameter | Area | Roundness | VoidFraction | LargestVoidFraction | VoidNumber | Centre_X | Centre_Y | LargestVoidDiameterFraction

## DieLevel_WBA_DieResult_0834_323
BumpId | Flag | Failure | Diameter | Area | Roundness | VoidFraction | LargestVoidFraction | VoidNumber | Centre_X | Centre_Y | LargestVoidDiameterFraction

## Dose_SubstrateDoseMap_Rad_RunID
| .1 | X[mm]
149 | 150
16.2767 | 16.134
16.4062 | 16.2614
16.5376 | 16.3907
16.671 | 16.5219
16.8064 | 16.655
16.944 | 16.7902
17.0837 | 16.9275
17.2256 | 17.0669
17.3697 | 17.2085
17.5162 | 17.3523
17.6651 | 17.4984
17.8164 | 17.6469
17.9702 | 17.7977
18.1265 | 17.951
18.2855 | 18.1068
18.4471 | 18.2652
18.6114 | 18.4261
18.7785 | 18.5897
18.9484 | 18.756
19.1212 | 18.925
19.2969 | 19.0968
19.4755 | 19.2714
19.6572 | 19.4489
19.8419 | 19.6293
20.0297 | 19.8127
20.2206 | 19.999
20.4146 | 20.1882
20.6118 | 20.3805
20.8121 | 20.5759
21.0157 | 20.7742
21.2225 | 20.9757
21.4324 | 21.1802
21.6456 | 21.3877
21.8619 | 21.5982
22.0815 | 21.8118
22.3042 | 22.0284
22.53 | 22.248
22.7588 | 22.4705
22.9908 | 22.696
23.2257 | 22.9243
23.4635 | 23.1555
23.7042 | 23.3894
23.9477 | 23.6261
24.194 | 23.8655
24.4429 | 24.1074
24.6945 | 24.352
24.9485 | 24.599
25.2051 | 24.8486
25.464 | 25.1005
25.7252 | 25.3548
25.9888 | 25.6115
26.2546 | 25.8705
26.5226 | 26.1318
26.7928 | 26.3954
27.0653 | 26.6614
27.3399 | 26.9298
27.617 | 27.2007
27.8963 | 27.4741
28.1782 | 27.7503
28.4627 | 28.0293
28.7501 | 28.3113
29.0405 | 28.5967
29.3342 | 28.8855
29.6315 | 29.1782
29.9328 | 29.4751
30.2384 | 29.7766
30.5488 | 30.083
30.8644 | 30.3949
31.1859 | 30.7129
31.5137 | 31.0373
31.8486 | 31.369
32.1911 | 31.7085
32.5421 | 32.0565
32.9024 | 32.4139
33.2726 | 32.7814
33.6538 | 33.16
34.047 | 33.5505
34.4531 | 33.9541
34.8732 | 34.3717
35.3086 | 34.8046
35.7606 | 35.2541
36.2305 | 35.7215
36.7198 | 36.2083
37.2303 | 36.7161
37.7636 | 37.2469
38.3219 | 37.8024
38.9073 | 38.3848
39.5221 | 38.9965
40.1691 | 39.6399
40.8511 | 40.318
41.5714 | 41.0338
42.3334 | 41.7907
43.1409 | 42.5923
43.9983 | 43.4427
44.9101 | 44.3462
45.8814 | 45.3078
46.9178 | 46.3326
48.0252 | 47.4266
49.2104 | 48.5958
50.4808 | 49.8475
51.8444 | 51.1892
53.3099 | 52.6292
54.8875 | 54.1769
56.5878 | 55.8426
58.4231 | 57.6376
60.4069 | 59.5747
62.5542 | 61.6678
64.882 | 63.9329
67.4095 | 66.3875
70.1579 | 69.0516
73.1516 | 71.9474
76.4182 | 75.1001
79.9889 | 78.5382
83.8995 | 82.2941
88.1907 | 86.4042
92.9091 | 90.9103
98.1085 | 95.8598
103.85 | 101.307
110.206 | 107.313
117.257 | 113.949
125.098 | 121.294
133.839 | 129.44
143.606 | 138.491
154.544 | 148.565
166.82 | 159.791
180.625 | 172.317
196.173 | 186.302
213.705 | 201.916
233.478 | 219.333
255.764 | 238.718
280.822 | 260.209
308.872 | 283.889
340.028 | 309.731
374.215 | 337.539
411.033 | 366.864
449.604 | 396.916
488.403 | 426.497
525.196 | 454.004
557.18 | 477.564
581.423 | 495.311
595.551 | 505.769
598.393 | 508.181
590.22 | 502.648
572.492 | 490.013
547.311 | 471.591
516.912 | 448.877
483.352 | 423.33
448.387 | 396.254
413.435 | 368.742
379.569 | 341.656
347.542 | 315.636
317.818 | 291.112
290.629 | 268.346
266.016 | 247.444
243.909 | 228.421
224.163 | 211.219
206.591 | 195.739
190.989 | 181.855
177.157 | 169.432
164.901 | 158.335
154.048 | 148.434
144.438 | 139.609
135.931 | 131.751
128.405 | 124.761
121.753 | 118.554
115.885 | 113.054
110.721 | 108.195
106.195 | 103.92
102.251 | 100.182
98.8417 | 96.9384
95.9282 | 94.1561
93.4785 | 91.8063
91.4669 | 89.8657
89.8731 | 88.3154
88.6808 | 87.1401
87.8773 | 86.3266
87.4516 | 85.8632
87.3928 | 85.7382
87.6885 | 85.9371
88.321 | 86.441
89.2646 | 87.2231
90.4807 | 88.2449
91.9135 | 89.453
93.4855 | 90.7752
95.0947 | 92.1192
96.6145 | 93.3732
97.8994 | 94.4109
98.7966 | 95.102
99.164 | 95.3265
98.8909 | 94.9918
97.9165 | 94.0468
96.2412 | 92.4907
93.9246 | 90.3718
91.074 | 87.7782
87.8241 | 84.822
84.3167 | 81.6231
80.6832 | 78.295
77.0347 | 74.9353
73.4571 | 71.6215
70.011 | 68.4106
66.7357 | 65.3408
63.6528 | 62.435
60.7712 | 59.7043
58.0904 | 57.1514
55.6038 | 54.7727
53.3014 | 52.5611
51.1711 | 50.5072
49.1999 | 48.6005
47.3748 | 46.83
45.6835 | 45.1849
44.1142 | 43.655
42.6558 | 42.2306
41.2985 | 40.9025
40.033 | 39.6625
38.8513 | 38.503
37.7459 | 37.4172
36.7101 | 36.3988
35.7381 | 35.4422
34.8242 | 34.5423
33.9639 | 33.6945
33.1527 | 32.8947
32.3868 | 32.1391
31.6626 | 31.4244
30.9769 | 30.7475
30.327 | 30.1056
29.7103 | 29.4963
29.1243 | 28.9172
28.5669 | 28.3662
28.0363 | 27.8415
27.5307 | 27.3414
27.0483 | 26.8642
26.5879 | 26.4085
26.1479 | 25.973
25.7272 | 25.5565
25.3246 | 25.1578
24.9391 | 24.776
24.5696 | 24.4099
24.2154 | 24.0589
23.8755 | 23.722
23.5492 | 23.3985
23.2358 | 23.0876
22.9345 | 22.7889
22.6449 | 22.5015
22.3662 | 22.2249
22.0981 | 21.9587
21.8399 | 21.7024
21.5912 | 21.4554
21.3515 | 21.2173
21.1205 | 20.9877
20.8977 | 20.7663
20.6829 | 20.5527
20.4756 | 20.3466
20.2755 | 20.1476
20.0824 | 19.9554
19.896 | 19.7698
19.7159 | 19.5906
19.542 | 19.4173
19.374 | 19.25
19.2116 | 19.0882
19.0548 | 18.9319
18.9033 | 18.7808
18.7569 | 18.6347
18.6153 | 18.4934
18.4786 | 18.3569
18.3465 | 18.225
18.2188 | 18.0974
18.0955 | 17.9741
17.9764 | 17.855
17.8614 | 17.7399
17.7504 | 17.6287
17.6432 | 17.5213
17.5398 | 17.4176
17.44 | 17.3176
17.3439 | 17.221
17.2512 | 17.1279
17.162 | 17.0382
17.0761 | 16.9517
16.9935 | 16.8685
16.9141 | 16.7884
16.8379 | 16.7114
16.7648 | 16.6374
16.6947 | 16.5665
16.6276 | 16.4984
16.5635 | 16.4333
16.5024 | 16.371
16.4441 | 16.3115
16.3886 | 16.2547
16.336 | 16.2007
16.2861 | 16.1493
16.239 | 16.1007
16.1946 | 16.0546
16.1529 | 16.0111
16.1139 | 15.9702
16.0775 | 15.9318
16.0437 | 15.8959
16.0124 | 15.8624
15.9837 | 15.8314
15.9576 | 15.8027
15.9339 | 15.7764
15.9126 | 15.7523
15.8937 | 15.7306

## _ST-TEST-RECIPE_DIEMap_3231
-1.0 | -1.0.1 | -1.0.2 | -1.0.3 | -1.0.4 | -1.0.5 | -1.0.6 | -1.0.7 | -1.0.8 | -1.0.9 | -1.0.10 | -1.0.11 | -1.0.12 | -1.0.13 | -1.0.14 | -1.0.15 | -1.0.16 | -1.0.17 | -1.0.18 | -1.0.19 | -1.0.20 | -1.0.21 | -1.0.22 | -1.0.23 | -1.0.24 | -1.0.25 | -1.0.26 | -1.0.27 | -1.0.28 | -1.0.29 | -1.0.30 | -1.0.31 | -1.0.32 | -1.0.33 | -1.0.34 | -1.0.35 | -1.0.36
-1 | -1 | -1 | -1 | -1 | -1 | -1 | -1 | -1 | -1 | -1 | -1 | -1 | -1 | -1 | -1 | -1 | -1 | 56 | -1 | -1 | -1 | -1 | -1 | -1 | -1 | -1 | -1 | -1 | -1 | -1 | -1 | -1 | -1 | -1 | -1 | -1
-1 | -1 | -1 | -1 | -1 | -1 | -1 | -1 | -1 | -1 | -1 | -1 | -1 | -1 | -1 | -1 | -1 | -1 | -1 | -1 | -1 | -1 | -1 | -1 | -1 | -1 | -1 | -1 | -1 | -1 | -1 | -1 | -1 | -1 | -1 | -1 | -1
-1 | -1 | -1 | -1 | -1 | -1 | -1 | -1 | -1 | -1 | -1 | -1 | -1 | -1 | -1 | -1 | -1 | -1 | -1 | -1 | -1 | -1 | -1 | -1 | -1 | -1 | -1 | -1 | -1 | -1 | -1 | -1 | -1 | -1 | -1 | -1 | -1
-1 | -1 | -1 | -1 | -1 | -1 | -1 | -1 | -1 | -1 | -1 | -1 | -1 | -1 | -1 | -1 | -1 | -1 | -1 | -1 | -1 | -1 | -1 | -1 | -1 | -1 | -1 | -1 | -1 | -1 | -1 | -1 | -1 | -1 | -1 | -1 | -1
-1 | -1 | -1 | -1 | -1 | -1 | -1 | -1 | -1 | -1 | -1 | -1 | -1 | -1 | -1 | -1 | -1 | -1 | -1 | -1 | -1 | -1 | -1 | -1 | -1 | -1 | -1 | -1 | -1 | -1 | -1 | -1 | -1 | -1 | -1 | -1 | -1
-1 | -1 | -1 | -1 | -1 | -1 | -1 | -1 | -1 | -1 | -1 | -1 | -1 | -1 | -1 | -1 | -1 | -1 | -1 | -1 | -1 | -1 | -1 | -1 | -1 | -1 | -1 | -1 | -1 | -1 | -1 | -1 | -1 | -1 | -1 | -1 | -1
-1 | -1 | -1 | -1 | -1 | -1 | -1 | -1 | -1 | -1 | -1 | -1 | -1 | -1 | -1 | -1 | -1 | -1 | -1 | -1 | -1 | -1 | -1 | -1 | -1 | -1 | -1 | -1 | -1 | -1 | -1 | -1 | -1 | -1 | -1 | -1 | -1
-1 | -1 | -1 | -1 | -1 | -1 | -1 | -1 | -1 | -1 | -1 | -1 | -1 | -1 | -1 | -1 | -1 | -1 | -1 | -1 | -1 | -1 | -1 | -1 | -1 | -1 | -1 | -1 | -1 | -1 | -1 | -1 | -1 | -1 | -1 | -1 | -1
-1 | -1 | -1 | -1 | -1 | -1 | -1 | -1 | -1 | -1 | -1 | -1 | -1 | -1 | -1 | -1 | -1 | -1 | -1 | -1 | -1 | -1 | -1 | -1 | -1 | -1 | -1 | -1 | -1 | -1 | -1 | -1 | -1 | -1 | -1 | -1 | -1
-1 | -1 | -1 | -1 | -1 | -1 | -1 | -1 | -1 | -1 | -1 | -1 | -1 | -1 | -1 | -1 | -1 | -1 | -1 | -1 | -1 | -1 | -1 | -1 | -1 | -1 | -1 | -1 | -1 | -1 | -1 | -1 | -1 | -1 | -1 | -1 | -1
-1 | -1 | -1 | -1 | -1 | -1 | -1 | -1 | -1 | -1 | -1 | -1 | -1 | -1 | -1 | -1 | -1 | -1 | -1 | 425 | -1 | -1 | -1 | -1 | -1 | -1 | -1 | -1 | -1 | -1 | -1 | -1 | -1 | -1 | -1 | 409 | -1
-1 | -1 | 447 | -1 | -1 | -1 | -1 | -1 | -1 | -1 | -1 | -1 | -1 | -1 | -1 | -1 | -1 | -1 | -1 | -1 | -1 | -1 | -1 | -1 | -1 | -1 | -1 | -1 | -1 | -1 | -1 | -1 | -1 | -1 | -1 | -1 | -1
-1 | -1 | -1 | -1 | -1 | -1 | -1 | -1 | -1 | -1 | -1 | -1 | -1 | -1 | -1 | -1 | -1 | -1 | -1 | -1 | -1 | -1 | -1 | -1 | -1 | -1 | -1 | -1 | -1 | -1 | -1 | -1 | -1 | -1 | -1 | -1 | -1
-1 | -1 | -1 | -1 | -1 | -1 | -1 | -1 | -1 | -1 | -1 | -1 | -1 | -1 | -1 | -1 | -1 | -1 | -1 | -1 | -1 | -1 | -1 | -1 | -1 | -1 | -1 | -1 | -1 | -1 | -1 | -1 | -1 | -1 | -1 | -1 | -1
-1 | -1 | -1 | -1 | -1 | -1 | -1 | -1 | -1 | -1 | -1 | -1 | -1 | -1 | -1 | -1 | -1 | -1 | -1 | -1 | -1 | -1 | -1 | -1 | -1 | -1 | -1 | -1 | -1 | -1 | -1 | -1 | -1 | -1 | -1 | -1 | -1
-1 | -1 | -1 | -1 | -1 | -1 | -1 | -1 | -1 | -1 | -1 | -1 | -1 | -1 | -1 | -1 | -1 | -1 | -1 | -1 | -1 | -1 | -1 | -1 | -1 | -1 | -1 | -1 | -1 | -1 | -1 | -1 | -1 | -1 | -1 | -1 | -1
-1 | -1 | -1 | -1 | -1 | -1 | -1 | -1 | -1 | -1 | -1 | -1 | -1 | -1 | -1 | -1 | -1 | -1 | -1 | -1 | -1 | -1 | -1 | -1 | -1 | -1 | -1 | -1 | -1 | -1 | -1 | -1 | -1 | -1 | -1 | -1 | -1
-1 | -1 | -1 | -1 | -1 | -1 | -1 | -1 | -1 | -1 | -1 | -1 | -1 | -1 | -1 | -1 | -1 | -1 | -1 | -1 | -1 | -1 | -1 | -1 | -1 | -1 | -1 | -1 | -1 | -1 | -1 | -1 | -1 | -1 | -1 | -1 | -1
-1 | -1 | -1 | -1 | -1 | -1 | -1 | -1 | -1 | -1 | -1 | -1 | -1 | -1 | -1 | -1 | -1 | -1 | -1 | -1 | -1 | -1 | -1 | -1 | -1 | -1 | -1 | -1 | -1 | -1 | -1 | -1 | -1 | -1 | -1 | -1 | -1
-1 | -1 | -1 | -1 | -1 | -1 | -1 | -1 | -1 | -1 | -1 | -1 | -1 | -1 | -1 | -1 | -1 | -1 | -1 | -1 | -1 | -1 | -1 | -1 | -1 | -1 | -1 | -1 | -1 | -1 | -1 | -1 | -1 | -1 | -1 | -1 | -1
-1 | -1 | -1 | -1 | -1 | -1 | -1 | -1 | -1 | -1 | -1 | -1 | -1 | -1 | -1 | -1 | -1 | -1 | -1 | -1 | -1 | -1 | -1 | -1 | -1 | -1 | -1 | -1 | -1 | -1 | -1 | -1 | -1 | -1 | -1 | -1 | -1
-1 | -1 | -1 | -1 | -1 | -1 | -1 | -1 | -1 | -1 | -1 | -1 | -1 | -1 | -1 | -1 | -1 | -1 | -1 | 834 | -1 | -1 | -1 | -1 | -1 | -1 | -1 | -1 | -1 | -1 | -1 | -1 | -1 | -1 | -1 | -1 | -1
-1 | -1 | -1 | -1 | -1 | -1 | -1 | -1 | -1 | -1 | -1 | -1 | -1 | -1 | -1 | -1 | -1 | -1 | -1 | -1 | -1 | -1 | -1 | -1 | -1 | -1 | -1 | -1 | -1 | -1 | -1 | -1 | -1 | -1 | -1 | -1 | -1

## _VoidReport1_3231
Recipe | Lot | Wafer | Void Percentage | Void Count (by Area) | Void Count (by Diameter)
ST-TEST-RECIPE | NFM | 126173007.0 | 5.0~100.0% | 0 | 0

## _VoidReport2_3231
Recipe | Lot | Wafer | MAX Area Void | MAX Diameter Void | Total NG | DieId | BumpId | Area Percent | Diameter Percent

## _XRA_VOID_3231
Test sample | DieID | ID | X position | Y position | Diameter (um) | % Roundness | Area | % Overall Void | % Largest Void | Result

## Images
Image_File_Name
3231_NFM_126173007-01_FailedToMatchCAD_409_BumpSize_20um_10-06-2026_14-39-56.png
3231_NFM_126173007-01_FailedToMatchCAD_425_BumpSize_20um_10-06-2026_14-40-22.png
3231_NFM_126173007-01_FailedToMatchCAD_447_BumpSize_20um_10-06-2026_14-40-49.png
3231_NFM_126173007-01_FailedToMatchCAD_56_BumpSize_20um_10-06-2026_14-39-29.png
3231_NFM_126173007-01_FailedToMatchCAD_834_BumpSize_20um_10-06-2026_14-41-06.png