## BumpLevel_WBA_BumpResult_0056_3
BumpId | VoidId | Bump_X | Bump_Y | X(um) | Y(um) | Diam_X | Diam_Y | Diameter(%) | Area(um2) | Area(%)

## BumpLevel_WBA_BumpResult_0409_3
BumpId | VoidId | Bump_X | Bump_Y | X(um) | Y(um) | Diam_X | Diam_Y | Diameter(%) | Area(um2) | Area(%)

## BumpLevel_WBA_BumpResult_0425_3
BumpId | VoidId | Bump_X | Bump_Y | X(um) | Y(um) | Diam_X | Diam_Y | Diameter(%) | Area(um2) | Area(%)

## BumpLevel_WBA_BumpResult_0447_3
BumpId | VoidId | Bump_X | Bump_Y | X(um) | Y(um) | Diam_X | Diam_Y | Diameter(%) | Area(um2) | Area(%)

## BumpLevel_WBA_BumpResult_0834_3
BumpId | VoidId | Bump_X | Bump_Y | X(um) | Y(um) | Diam_X | Diam_Y | Diameter(%) | Area(um2) | Area(%)

## DieLevel_WBA_DieResult_0056_305
BumpId | Flag | Failure | Diameter | Area | Roundness | VoidFraction | LargestVoidFraction | VoidNumber | Centre_X | Centre_Y | LargestVoidDiameterFraction

## DieLevel_WBA_DieResult_0409_305
BumpId | Flag | Failure | Diameter | Area | Roundness | VoidFraction | LargestVoidFraction | VoidNumber | Centre_X | Centre_Y | LargestVoidDiameterFraction

## DieLevel_WBA_DieResult_0425_305
BumpId | Flag | Failure | Diameter | Area | Roundness | VoidFraction | LargestVoidFraction | VoidNumber | Centre_X | Centre_Y | LargestVoidDiameterFraction

## DieLevel_WBA_DieResult_0447_305
BumpId | Flag | Failure | Diameter | Area | Roundness | VoidFraction | LargestVoidFraction | VoidNumber | Centre_X | Centre_Y | LargestVoidDiameterFraction

## DieLevel_WBA_DieResult_0834_305
BumpId | Flag | Failure | Diameter | Area | Roundness | VoidFraction | LargestVoidFraction | VoidNumber | Centre_X | Centre_Y | LargestVoidDiameterFraction

## Dose_SubstrateDoseMap_Rad_RunID
| .1 | X[mm]
149 | 150
9.67457 | 9.59573
9.77973 | 9.69902
9.88685 | 9.80421
9.99598 | 9.91134
10.1072 | 10.0205
10.2205 | 10.1316
10.336 | 10.2448
10.4536 | 10.3602
10.5735 | 10.4776
10.6957 | 10.5973
10.8203 | 10.7193
10.9472 | 10.8435
11.0766 | 10.97
11.2085 | 11.0989
11.3428 | 11.2303
11.4797 | 11.364
11.6193 | 11.5002
11.7614 | 11.639
11.9062 | 11.7803
12.0538 | 11.9241
12.204 | 12.0706
12.3571 | 12.2196
12.5129 | 12.3713
12.6714 | 12.5256
12.8328 | 12.6826
12.9971 | 12.8423
13.1641 | 13.0046
13.3339 | 13.1696
13.5066 | 13.3372
13.682 | 13.5075
13.8602 | 13.6803
14.0411 | 13.8558
14.2247 | 14.0337
14.411 | 14.2142
14.5998 | 14.397
14.7911 | 14.5823
14.9849 | 14.7698
15.181 | 14.9596
15.3793 | 15.1515
15.5798 | 15.3455
15.7824 | 15.5413
15.9868 | 15.7391
16.1931 | 15.9385
16.401 | 16.1395
16.6104 | 16.3421
16.8211 | 16.5459
17.0331 | 16.751
17.2461 | 16.9572
17.46 | 17.1643
17.6747 | 17.3723
17.8899 | 17.5809
18.1057 | 17.7902
18.3217 | 17.9999
18.538 | 18.2101
18.7544 | 18.4205
18.9708 | 18.6313
19.1871 | 18.8422
19.4034 | 19.0533
19.6195 | 19.2646
19.8356 | 19.4762
20.0517 | 19.6881
20.2678 | 19.9004
20.484 | 20.1133
20.7007 | 20.3269
20.9179 | 20.5415
21.1359 | 20.7572
21.3551 | 20.9746
21.5758 | 21.1938
21.7984 | 21.4153
22.0234 | 21.6396
22.2512 | 21.8671
22.4826 | 22.0985
22.7181 | 22.3343
22.9584 | 22.5752
23.2042 | 22.822
23.4564 | 23.0754
23.7159 | 23.3363
23.9834 | 23.6055
24.2601 | 23.8841
24.547 | 24.173
24.8452 | 24.4734
25.1558 | 24.7864
25.4802 | 25.1134
25.8197 | 25.4555
26.1757 | 25.8142
26.5496 | 26.1911
26.9432 | 26.5877
27.358 | 27.0058
27.7959 | 27.4472
28.2589 | 27.9139
28.749 | 28.4079
29.2684 | 28.9316
29.8194 | 29.4874
30.4046 | 30.0778
31.0266 | 30.7056
31.6883 | 31.3738
32.3927 | 32.0853
33.143 | 32.8436
33.9425 | 33.6519
34.7947 | 34.5138
35.7033 | 35.433
36.6722 | 36.413
37.7051 | 37.4575
38.8061 | 38.5701
39.9795 | 39.7543
41.2297 | 41.0135
42.5614 | 42.3514
43.98 | 43.7714
45.4915 | 45.2778
47.1033 | 46.8755
48.8243 | 48.571
50.6657 | 50.3727
52.6414 | 52.2921
54.769 | 54.3439
57.0697 | 56.547
59.5693 | 58.9249
62.2987 | 61.5058
65.2938 | 64.3229
68.5964 | 67.4145
72.2547 | 70.8239
76.3235 | 74.5997
80.8653 | 78.7963
85.9514 | 83.4737
91.6626 | 88.6987
98.0906 | 94.5447
105.339 | 101.092
113.524 | 108.427
122.773 | 116.642
133.226 | 125.829
145.024 | 136.076
158.305 | 147.457
173.182 | 160.01
189.712 | 173.722
207.849 | 188.482
227.374 | 204.048
247.808 | 219.995
268.339 | 235.683
287.777 | 250.261
304.644 | 262.74
317.407 | 272.144
324.838 | 277.704
326.343 | 279.036
322.083 | 276.202
312.838 | 269.657
299.721 | 260.097
283.909 | 248.314
266.487 | 235.076
248.37 | 221.068
230.295 | 206.862
212.825 | 192.914
196.343 | 179.552
181.084 | 166.996
167.172 | 155.385
154.639 | 144.782
143.451 | 135.199
133.536 | 126.608
124.802 | 118.96
117.145 | 112.193
110.463 | 106.239
104.661 | 101.031
99.6489 | 96.5048
95.349 | 92.6006
91.6918 | 89.2653
88.6177 | 86.4518
86.0758 | 84.1195
84.0235 | 82.2335
82.4253 | 80.7646
81.2525 | 79.6888
80.4818 | 78.9864
80.0955 | 78.6422
80.0797 | 78.6441
80.4247 | 78.9832
81.1235 | 79.6528
82.1711 | 80.6477
83.5641 | 81.9634
85.2986 | 83.5948
87.3693 | 85.5348
89.7673 | 87.7727
92.4779 | 90.2916
95.4772 | 93.0662
98.7284 | 96.0587
102.178 | 99.2165
105.751 | 102.467
109.346 | 105.718
112.836 | 108.852
116.067 | 111.731
118.866 | 114.204
121.053 | 116.117
122.463 | 117.329
122.968 | 117.73
122.494 | 117.26
121.039 | 115.916
118.668 | 113.753
115.504 | 110.873
111.708 | 107.413
107.452 | 103.521
102.904 | 99.3428
98.2118 | 95.0115
93.4979 | 90.6375
88.8564 | 86.3086
84.3558 | 82.0904
80.0425 | 78.0289
75.9452 | 74.1542
72.0789 | 70.4833
68.4484 | 67.0237
65.0516 | 63.7762
61.8815 | 60.7362
58.9279 | 57.8962
56.1788 | 55.2464
53.6214 | 52.7759
51.2426 | 50.4732
49.0294 | 48.3269
46.9692 | 46.3259
45.0502 | 44.4591
43.2611 | 42.7165
41.5918 | 41.0884
40.0324 | 39.566
38.5743 | 38.1409
37.2093 | 36.8056
35.9301 | 35.5531
34.7298 | 34.377
33.6022 | 33.2713
32.5419 | 32.2308
31.5435 | 31.2506
30.6026 | 30.3262
29.7148 | 29.4535
28.8762 | 28.6287
28.0833 | 27.8486
27.3329 | 27.1098
26.6221 | 26.4097
25.948 | 25.7455
25.3082 | 25.1149
24.7005 | 24.5156
24.1228 | 23.9457
23.5732 | 23.4032
23.0498 | 22.8866
22.5511 | 22.3941
22.0756 | 21.9243
21.6219 | 21.4759
21.1887 | 21.0476
20.7748 | 20.6383
20.3792 | 20.2469
20.0007 | 19.8725
19.6386 | 19.514
19.2919 | 19.1707
18.9597 | 18.8417
18.6414 | 18.5264
18.3362 | 18.2239
18.0435 | 17.9337
17.7627 | 17.6552
17.4931 | 17.3878
17.2343 | 17.131
16.9857 | 16.8843
16.7469 | 16.6472
16.5174 | 16.4192
16.2969 | 16.2001
16.0849 | 15.9894
15.8811 | 15.7868
15.6851 | 15.5919
15.4967 | 15.4044
15.3154 | 15.224
15.1411 | 15.0504
14.9735 | 14.8834
14.8123 | 14.7228
14.6572 | 14.5682
14.5082 | 14.4195
14.3648 | 14.2764
14.2271 | 14.1389
14.0947 | 14.0066
13.9675 | 13.8795
13.8453 | 13.7573
13.728 | 13.6399
13.6155 | 13.5271
13.5075 | 13.4189
13.4041 | 13.3151
13.3049 | 13.2155
13.21 | 13.1201
13.1192 | 13.0287
13.0324 | 12.9413
12.9496 | 12.8577
12.8705 | 12.7778
12.7952 | 12.7016
12.7236 | 12.629
12.6555 | 12.5599
12.591 | 12.4942
12.5299 | 12.4318
12.4721 | 12.3727
12.4176 | 12.3168
12.3664 | 12.2641
12.3184 | 12.2144
12.2734 | 12.1678
12.2316 | 12.1241
12.1927 | 12.0833
12.1568 | 12.0453
12.1238 | 12.0102
12.0936 | 11.9777
12.0662 | 11.948
12.0416 | 11.9208
12.0196 | 11.8962
12.0002 | 11.8741
11.9834 | 11.8543

## _ST-TEST-RECIPE_DIEMap_3058
-1.0 | -1.0.1 | -1.0.2 | -1.0.3 | -1.0.4 | -1.0.5 | -1.0.6 | -1.0.7 | -1.0.8 | -1.0.9 | -1.0.10 | -1.0.11 | -1.0.12 | -1.0.13 | -1.0.14 | -1.0.15 | -1.0.16 | -1.0.17 | -1.0.18 | -1.0.19 | -1.0.20 | -1.0.21 | -1.0.22 | -1.0.23 | -1.0.24 | -1.0.25 | -1.0.26 | -1.0.27 | -1.0.28 | -1.0.29 | -1.0.30 | -1.0.31 | -1.0.32 | -1.0.33 | -1.0.34 | -1.0.35 | -1.0.36
-1 | -1 | -1 | -1 | -1 | -1 | -1 | -1 | -1 | -1 | -1 | -1 | -1 | -1 | -1 | -1 | -1 | -1 | 56 | -1 | -1 | -1 | -1 | -1 | -1 | -1 | -1 | -1 | -1 | -1 | -1 | -1 | -1 | -1 | -1 | -1 | -1
-1 | -1 | -1 | -1 | -1 | -1 | -1 | -1 | -1 | -1 | -1 | -1 | -1 | -1 | -1 | -1 | -1 | -1 | -1 | -1 | -1 | -1 | -1 | -1 | -1 | -1 | -1 | -1 | -1 | -1 | -1 | -1 | -1 | -1 | -1 | -1 | -1
-1 | -1 | -1 | -1 | -1 | -1 | -1 | -1 | -1 | -1 | -1 | -1 | -1 | -1 | -1 | -1 | -1 | -1 | -1 | -1 | -1 | -1 | -1 | -1 | -1 | -1 | -1 | -1 | -1 | -1 | -1 | -1 | -1 | -1 | -1 | -1 | -1
-1 | -1 | -1 | -1 | -1 | -1 | -1 | -1 | -1 | -1 | -1 | -1 | -1 | -1 | -1 | -1 | -1 | -1 | -1 | -1 | -1 | -1 | -1 | -1 | -1 | -1 | -1 | -1 | -1 | -1 | -1 | -1 | -1 | -1 | -1 | -1 | -1
-1 | -1 | -1 | -1 | -1 | -1 | -1 | -1 | -1 | -1 | -1 | -1 | -1 | -1 | -1 | -1 | -1 | -1 | -1 | -1 | -1 | -1 | -1 | -1 | -1 | -1 | -1 | -1 | -1 | -1 | -1 | -1 | -1 | -1 | -1 | -1 | -1
-1 | -1 | -1 | -1 | -1 | -1 | -1 | -1 | -1 | -1 | -1 | -1 | -1 | -1 | -1 | -1 | -1 | -1 | -1 | -1 | -1 | -1 | -1 | -1 | -1 | -1 | -1 | -1 | -1 | -1 | -1 | -1 | -1 | -1 | -1 | -1 | -1
-1 | -1 | -1 | -1 | -1 | -1 | -1 | -1 | -1 | -1 | -1 | -1 | -1 | -1 | -1 | -1 | -1 | -1 | -1 | -1 | -1 | -1 | -1 | -1 | -1 | -1 | -1 | -1 | -1 | -1 | -1 | -1 | -1 | -1 | -1 | -1 | -1
-1 | -1 | -1 | -1 | -1 | -1 | -1 | -1 | -1 | -1 | -1 | -1 | -1 | -1 | -1 | -1 | -1 | -1 | -1 | -1 | -1 | -1 | -1 | -1 | -1 | -1 | -1 | -1 | -1 | -1 | -1 | -1 | -1 | -1 | -1 | -1 | -1
-1 | -1 | -1 | -1 | -1 | -1 | -1 | -1 | -1 | -1 | -1 | -1 | -1 | -1 | -1 | -1 | -1 | -1 | -1 | -1 | -1 | -1 | -1 | -1 | -1 | -1 | -1 | -1 | -1 | -1 | -1 | -1 | -1 | -1 | -1 | -1 | -1
-1 | -1 | -1 | -1 | -1 | -1 | -1 | -1 | -1 | -1 | -1 | -1 | -1 | -1 | -1 | -1 | -1 | -1 | -1 | -1 | -1 | -1 | -1 | -1 | -1 | -1 | -1 | -1 | -1 | -1 | -1 | -1 | -1 | -1 | -1 | -1 | -1
-1 | -1 | -1 | -1 | -1 | -1 | -1 | -1 | -1 | -1 | -1 | -1 | -1 | -1 | -1 | -1 | -1 | -1 | -1 | 425 | -1 | -1 | -1 | -1 | -1 | -1 | -1 | -1 | -1 | -1 | -1 | -1 | -1 | -1 | -1 | 409 | -1
-1 | -1 | 447 | -1 | -1 | -1 | -1 | -1 | -1 | -1 | -1 | -1 | -1 | -1 | -1 | -1 | -1 | -1 | -1 | -1 | -1 | -1 | -1 | -1 | -1 | -1 | -1 | -1 | -1 | -1 | -1 | -1 | -1 | -1 | -1 | -1 | -1
-1 | -1 | -1 | -1 | -1 | -1 | -1 | -1 | -1 | -1 | -1 | -1 | -1 | -1 | -1 | -1 | -1 | -1 | -1 | -1 | -1 | -1 | -1 | -1 | -1 | -1 | -1 | -1 | -1 | -1 | -1 | -1 | -1 | -1 | -1 | -1 | -1
-1 | -1 | -1 | -1 | -1 | -1 | -1 | -1 | -1 | -1 | -1 | -1 | -1 | -1 | -1 | -1 | -1 | -1 | -1 | -1 | -1 | -1 | -1 | -1 | -1 | -1 | -1 | -1 | -1 | -1 | -1 | -1 | -1 | -1 | -1 | -1 | -1
-1 | -1 | -1 | -1 | -1 | -1 | -1 | -1 | -1 | -1 | -1 | -1 | -1 | -1 | -1 | -1 | -1 | -1 | -1 | -1 | -1 | -1 | -1 | -1 | -1 | -1 | -1 | -1 | -1 | -1 | -1 | -1 | -1 | -1 | -1 | -1 | -1
-1 | -1 | -1 | -1 | -1 | -1 | -1 | -1 | -1 | -1 | -1 | -1 | -1 | -1 | -1 | -1 | -1 | -1 | -1 | -1 | -1 | -1 | -1 | -1 | -1 | -1 | -1 | -1 | -1 | -1 | -1 | -1 | -1 | -1 | -1 | -1 | -1
-1 | -1 | -1 | -1 | -1 | -1 | -1 | -1 | -1 | -1 | -1 | -1 | -1 | -1 | -1 | -1 | -1 | -1 | -1 | -1 | -1 | -1 | -1 | -1 | -1 | -1 | -1 | -1 | -1 | -1 | -1 | -1 | -1 | -1 | -1 | -1 | -1
-1 | -1 | -1 | -1 | -1 | -1 | -1 | -1 | -1 | -1 | -1 | -1 | -1 | -1 | -1 | -1 | -1 | -1 | -1 | -1 | -1 | -1 | -1 | -1 | -1 | -1 | -1 | -1 | -1 | -1 | -1 | -1 | -1 | -1 | -1 | -1 | -1
-1 | -1 | -1 | -1 | -1 | -1 | -1 | -1 | -1 | -1 | -1 | -1 | -1 | -1 | -1 | -1 | -1 | -1 | -1 | -1 | -1 | -1 | -1 | -1 | -1 | -1 | -1 | -1 | -1 | -1 | -1 | -1 | -1 | -1 | -1 | -1 | -1
-1 | -1 | -1 | -1 | -1 | -1 | -1 | -1 | -1 | -1 | -1 | -1 | -1 | -1 | -1 | -1 | -1 | -1 | -1 | -1 | -1 | -1 | -1 | -1 | -1 | -1 | -1 | -1 | -1 | -1 | -1 | -1 | -1 | -1 | -1 | -1 | -1
-1 | -1 | -1 | -1 | -1 | -1 | -1 | -1 | -1 | -1 | -1 | -1 | -1 | -1 | -1 | -1 | -1 | -1 | -1 | -1 | -1 | -1 | -1 | -1 | -1 | -1 | -1 | -1 | -1 | -1 | -1 | -1 | -1 | -1 | -1 | -1 | -1
-1 | -1 | -1 | -1 | -1 | -1 | -1 | -1 | -1 | -1 | -1 | -1 | -1 | -1 | -1 | -1 | -1 | -1 | -1 | 834 | -1 | -1 | -1 | -1 | -1 | -1 | -1 | -1 | -1 | -1 | -1 | -1 | -1 | -1 | -1 | -1 | -1
-1 | -1 | -1 | -1 | -1 | -1 | -1 | -1 | -1 | -1 | -1 | -1 | -1 | -1 | -1 | -1 | -1 | -1 | -1 | -1 | -1 | -1 | -1 | -1 | -1 | -1 | -1 | -1 | -1 | -1 | -1 | -1 | -1 | -1 | -1 | -1 | -1

## _VoidReport1_3058
Recipe | Lot | Wafer | Void Percentage | Void Count (by Area) | Void Count (by Diameter)
ST-TEST-RECIPE | PTG | 123382012.0 | 5.0~100.0% | 0 | 0

## _VoidReport2_3058
Recipe | Lot | Wafer | MAX Area Void | MAX Diameter Void | Total NG | DieId | BumpId | Area Percent | Diameter Percent

## _XRA_VOID_3058
Test sample | DieID | ID | X position | Y position | Diameter (um) | % Roundness | Area | % Overall Void | % Largest Void | Result

## Images
Image_File_Name
3058_PTG_123382012-01_FailedToMatchCAD_409_BumpSize_20um_28-05-2026_22-27-39.png
3058_PTG_123382012-01_FailedToMatchCAD_425_BumpSize_20um_28-05-2026_22-27-55.png
3058_PTG_123382012-01_FailedToMatchCAD_447_BumpSize_20um_28-05-2026_22-28-06.png
3058_PTG_123382012-01_FailedToMatchCAD_56_BumpSize_20um_28-05-2026_22-27-32.png
3058_PTG_123382012-01_FailedToMatchCAD_834_BumpSize_20um_28-05-2026_22-28-06.png