## BumpLevel_WBA_BumpResult_0056_3
BumpId | VoidId | Bump_X | Bump_Y | X(um) | Y(um) | Diam_X | Diam_Y | Diameter(%) | Area(um2) | Area(%)

## BumpLevel_WBA_BumpResult_0409_3
BumpId | VoidId | Bump_X | Bump_Y | X(um) | Y(um) | Diam_X | Diam_Y | Diameter(%) | Area(um2) | Area(%)

## BumpLevel_WBA_BumpResult_0425_3
BumpId | VoidId | Bump_X | Bump_Y | X(um) | Y(um) | Diam_X | Diam_Y | Diameter(%) | Area(um2) | Area(%)

## BumpLevel_WBA_BumpResult_0447_3
BumpId | VoidId | Bump_X | Bump_Y | X(um) | Y(um) | Diam_X | Diam_Y | Diameter(%) | Area(um2) | Area(%)

## BumpLevel_WBA_BumpResult_0834_3
BumpId | VoidId | Bump_X | Bump_Y | X(um) | Y(um) | Diam_X | Diam_Y | Diameter(%) | Area(um2) | Area(%)

## DieLevel_WBA_DieResult_0056_334
BumpId | Flag | Failure | Diameter | Area | Roundness | VoidFraction | LargestVoidFraction | VoidNumber | Centre_X | Centre_Y | LargestVoidDiameterFraction

## DieLevel_WBA_DieResult_0409_334
BumpId | Flag | Failure | Diameter | Area | Roundness | VoidFraction | LargestVoidFraction | VoidNumber | Centre_X | Centre_Y | LargestVoidDiameterFraction

## DieLevel_WBA_DieResult_0425_334
BumpId | Flag | Failure | Diameter | Area | Roundness | VoidFraction | LargestVoidFraction | VoidNumber | Centre_X | Centre_Y | LargestVoidDiameterFraction

## DieLevel_WBA_DieResult_0447_334
BumpId | Flag | Failure | Diameter | Area | Roundness | VoidFraction | LargestVoidFraction | VoidNumber | Centre_X | Centre_Y | LargestVoidDiameterFraction

## DieLevel_WBA_DieResult_0834_334
BumpId | Flag | Failure | Diameter | Area | Roundness | VoidFraction | LargestVoidFraction | VoidNumber | Centre_X | Centre_Y | LargestVoidDiameterFraction

## Dose_SubstrateDoseMap_Rad_RunID
| .1 | X[mm]
149 | 150
9.68135 | 9.60142
9.78913 | 9.70722
9.89895 | 9.81498
10.0108 | 9.92474
10.1248 | 10.0365
10.241 | 10.1504
10.3594 | 10.2664
10.4801 | 10.3846
10.603 | 10.5049
10.7283 | 10.6276
10.856 | 10.7525
10.9861 | 10.8797
11.1188 | 11.0093
11.2539 | 11.1413
11.3916 | 11.2757
11.5318 | 11.4126
11.6748 | 11.552
11.8203 | 11.694
11.9686 | 11.8385
12.1196 | 11.9855
12.2733 | 12.1352
12.4298 | 12.2875
12.5891 | 12.4424
12.7511 | 12.5999
12.916 | 12.7601
13.0836 | 12.9229
13.254 | 13.0883
13.4272 | 13.2563
13.6031 | 13.4269
13.7817 | 13.6
13.963 | 13.7756
14.1469 | 13.9537
14.3334 | 14.1342
14.5223 | 14.3171
14.7137 | 14.5022
14.9074 | 14.6895
15.1034 | 14.8789
15.3015 | 15.0703
15.5016 | 15.2635
15.7035 | 15.4586
15.9072 | 15.6553
16.1125 | 15.8535
16.3192 | 16.053
16.5271 | 16.2538
16.7362 | 16.4557
16.9461 | 16.6584
17.1568 | 16.8619
17.3679 | 17.0659
17.5794 | 17.2703
17.791 | 17.4749
18.0025 | 17.6797
18.2138 | 17.8843
18.4247 | 18.0887
18.6349 | 18.2927
18.8445 | 18.4962
19.0531 | 18.699
19.2607 | 18.9012
19.4673 | 19.1026
19.6726 | 19.3033
19.8768 | 19.5031
20.0798 | 19.702
20.2816 | 19.9003
20.4823 | 20.0978
20.682 | 20.2949
20.8809 | 20.4915
21.0792 | 20.688
21.2771 | 20.8846
21.475 | 21.0816
21.6731 | 21.2794
21.872 | 21.4783
22.0721 | 21.6788
22.2739 | 21.8814
22.4779 | 22.0867
22.6849 | 22.2952
22.8955 | 22.5077
23.1104 | 22.7249
23.3306 | 22.9475
23.5567 | 23.1763
23.7899 | 23.4124
24.0309 | 23.6564
24.281 | 23.9096
24.5412 | 24.173
24.8127 | 24.4476
25.0967 | 24.7348
25.3946 | 25.0357
25.7078 | 25.3517
26.0378 | 25.6843
26.3861 | 26.0351
26.7545 | 26.4055
27.1447 | 26.7974
27.5587 | 27.2126
27.9986 | 27.6532
28.4665 | 28.1212
28.9649 | 28.6189
29.4963 | 29.1489
30.0635 | 29.7138
30.6697 | 30.3165
31.3179 | 30.9603
32.012 | 31.6485
32.7559 | 32.3849
33.5539 | 33.1737
34.4108 | 34.0195
35.3319 | 34.9273
36.3232 | 35.9027
37.3913 | 36.9517
38.5433 | 38.0813
39.7876 | 39.2991
41.1332 | 40.6136
42.5906 | 42.0345
44.1714 | 43.5723
45.8888 | 45.2393
47.7577 | 47.0489
49.7951 | 49.0168
52.0205 | 51.1602
54.4559 | 53.4991
57.1267 | 56.056
60.0621 | 58.8565
63.2954 | 61.9298
66.8652 | 65.3095
70.816 | 69.0334
75.1987 | 73.1448
80.0725 | 77.6929
85.5053 | 82.7335
91.5749 | 88.3294
98.3707 | 94.5507
105.994 | 101.475
114.558 | 109.187
124.189 | 117.775
135.021 | 127.33
147.194 | 137.937
160.841 | 149.667
176.069 | 162.557
192.933 | 176.591
211.384 | 191.663
231.211 | 207.536
251.956 | 223.8
272.841 | 239.837
292.73 | 254.823
310.191 | 267.786
323.702 | 277.743
331.975 | 283.881
334.279 | 285.737
330.608 | 283.282
321.619 | 276.901
308.416 | 267.291
292.202 | 255.242
274.157 | 241.575
255.307 | 227.04
236.474 | 212.265
218.269 | 197.744
201.109 | 183.834
185.246 | 170.776
170.8 | 158.708
157.795 | 147.693
146.189 | 137.738
135.902 | 128.812
126.833 | 120.86
118.874 | 113.816
111.918 | 107.609
105.864 | 102.169
100.622 | 97.4272
96.108 | 93.3236
92.2523 | 89.8027
88.993 | 86.816
86.278 | 84.3218
84.0634 | 82.2843
82.3132 | 80.6739
80.998 | 79.4662
80.0946 | 78.6419
79.5854 | 78.1859
79.4575 | 78.0873
79.7022 | 78.3385
80.3144 | 78.9349
81.292 | 79.8741
82.6349 | 81.1554
84.3443 | 82.7787
86.421 | 84.7435
88.8646 | 87.0474
91.6711 | 89.6845
94.8303 | 92.6434
98.3236 | 95.9048
102.121 | 99.4395
106.177 | 103.206
110.432 | 107.153
114.811 | 111.216
119.23 | 115.329
123.604 | 119.431
127.867 | 123.482
131.978 | 127.471
135.926 | 131.409
139.679 | 135.283
143.077 | 138.935
145.662 | 141.884
146.578 | 143.219
144.815 | 141.846
139.851 | 137.184
132.165 | 129.711
122.971 | 120.684
113.498 | 111.371
104.535 | 102.574
96.4215 | 94.6298
89.219 | 87.5938
82.8637 | 81.3957
77.2515 | 75.9278
72.276 | 71.0825
67.8433 | 66.7657
63.8738 | 62.8989
60.302 | 59.4175
57.0736 | 56.2688
54.1438 | 53.4092
51.4752 | 50.8025
49.0363 | 48.4184
46.8006 | 46.2313
44.7453 | 44.2191
42.8509 | 42.3632
41.1005 | 40.6472
39.4795 | 39.0571
37.975 | 37.5805
36.5759 | 36.2065
35.2722 | 34.9256
34.0553 | 33.7294
32.9174 | 32.6103
31.8516 | 31.5618
30.8519 | 30.5779
29.9127 | 29.6532
29.0292 | 28.783
28.197 | 27.963
27.412 | 27.1894
26.6709 | 26.4586
25.9702 | 25.7676
25.3071 | 25.1134
24.6789 | 24.4935
24.0832 | 23.9055
23.5178 | 23.3472
22.9807 | 22.8167
22.47 | 22.3121
21.984 | 21.8318
21.5212 | 21.3743
21.0802 | 20.9382
20.6597 | 20.5222
20.2583 | 20.1252
19.8751 | 19.7459
19.5089 | 19.3834
19.1589 | 19.0368
18.824 | 18.7051
18.5036 | 18.3876
18.1968 | 18.0836
17.9029 | 17.7922
17.6213 | 17.5129
17.3513 | 17.2451
17.0923 | 16.9881
16.8439 | 16.7416
16.6055 | 16.5048
16.3766 | 16.2775
16.1568 | 16.0591
15.9456 | 15.8493
15.7428 | 15.6477
15.5479 | 15.4538
15.3605 | 15.2675
15.1805 | 15.0883
15.0074 | 14.916
14.841 | 14.7503
14.681 | 14.5909
14.5272 | 14.4376
14.3793 | 14.2902
14.2371 | 14.1484
14.1005 | 14.012
13.9691 | 13.8808
13.8429 | 13.7548
13.7217 | 13.6336
13.6052 | 13.5171
13.4934 | 13.4052
13.3862 | 13.2978
13.2833 | 13.1947
13.1846 | 13.0957
13.0901 | 13.0008
12.9995 | 12.9099
12.9129 | 12.8228
12.8302 | 12.7394
12.7511 | 12.6598
12.6757 | 12.5837
12.6039 | 12.5111
12.5356 | 12.4419
12.4707 | 12.3761
12.4092 | 12.3135
12.351 | 12.2542
12.296 | 12.198
12.2442 | 12.145
12.1956 | 12.095
12.1501 | 12.048
12.1076 | 12.004
12.0681 | 11.9628
12.0317 | 11.9246
11.9982 | 11.8892
11.9675 | 11.8566
11.9398 | 11.8267
11.9148 | 11.7995
11.8927 | 11.775
11.8733 | 11.7531
11.8566 | 11.7338
11.8426 | 11.7169

## _ST-TEST-RECIPE_DIEMap_3348
-1.0 | -1.0.1 | -1.0.2 | -1.0.3 | -1.0.4 | -1.0.5 | -1.0.6 | -1.0.7 | -1.0.8 | -1.0.9 | -1.0.10 | -1.0.11 | -1.0.12 | -1.0.13 | -1.0.14 | -1.0.15 | -1.0.16 | -1.0.17 | -1.0.18 | -1.0.19 | -1.0.20 | -1.0.21 | -1.0.22 | -1.0.23 | -1.0.24 | -1.0.25 | -1.0.26 | -1.0.27 | -1.0.28 | -1.0.29 | -1.0.30 | -1.0.31 | -1.0.32 | -1.0.33 | -1.0.34 | -1.0.35 | -1.0.36
-1 | -1 | -1 | -1 | -1 | -1 | -1 | -1 | -1 | -1 | -1 | -1 | -1 | -1 | -1 | -1 | -1 | -1 | 56 | -1 | -1 | -1 | -1 | -1 | -1 | -1 | -1 | -1 | -1 | -1 | -1 | -1 | -1 | -1 | -1 | -1 | -1
-1 | -1 | -1 | -1 | -1 | -1 | -1 | -1 | -1 | -1 | -1 | -1 | -1 | -1 | -1 | -1 | -1 | -1 | -1 | -1 | -1 | -1 | -1 | -1 | -1 | -1 | -1 | -1 | -1 | -1 | -1 | -1 | -1 | -1 | -1 | -1 | -1
-1 | -1 | -1 | -1 | -1 | -1 | -1 | -1 | -1 | -1 | -1 | -1 | -1 | -1 | -1 | -1 | -1 | -1 | -1 | -1 | -1 | -1 | -1 | -1 | -1 | -1 | -1 | -1 | -1 | -1 | -1 | -1 | -1 | -1 | -1 | -1 | -1
-1 | -1 | -1 | -1 | -1 | -1 | -1 | -1 | -1 | -1 | -1 | -1 | -1 | -1 | -1 | -1 | -1 | -1 | -1 | -1 | -1 | -1 | -1 | -1 | -1 | -1 | -1 | -1 | -1 | -1 | -1 | -1 | -1 | -1 | -1 | -1 | -1
-1 | -1 | -1 | -1 | -1 | -1 | -1 | -1 | -1 | -1 | -1 | -1 | -1 | -1 | -1 | -1 | -1 | -1 | -1 | -1 | -1 | -1 | -1 | -1 | -1 | -1 | -1 | -1 | -1 | -1 | -1 | -1 | -1 | -1 | -1 | -1 | -1
-1 | -1 | -1 | -1 | -1 | -1 | -1 | -1 | -1 | -1 | -1 | -1 | -1 | -1 | -1 | -1 | -1 | -1 | -1 | -1 | -1 | -1 | -1 | -1 | -1 | -1 | -1 | -1 | -1 | -1 | -1 | -1 | -1 | -1 | -1 | -1 | -1
-1 | -1 | -1 | -1 | -1 | -1 | -1 | -1 | -1 | -1 | -1 | -1 | -1 | -1 | -1 | -1 | -1 | -1 | -1 | -1 | -1 | -1 | -1 | -1 | -1 | -1 | -1 | -1 | -1 | -1 | -1 | -1 | -1 | -1 | -1 | -1 | -1
-1 | -1 | -1 | -1 | -1 | -1 | -1 | -1 | -1 | -1 | -1 | -1 | -1 | -1 | -1 | -1 | -1 | -1 | -1 | -1 | -1 | -1 | -1 | -1 | -1 | -1 | -1 | -1 | -1 | -1 | -1 | -1 | -1 | -1 | -1 | -1 | -1
-1 | -1 | -1 | -1 | -1 | -1 | -1 | -1 | -1 | -1 | -1 | -1 | -1 | -1 | -1 | -1 | -1 | -1 | -1 | -1 | -1 | -1 | -1 | -1 | -1 | -1 | -1 | -1 | -1 | -1 | -1 | -1 | -1 | -1 | -1 | -1 | -1
-1 | -1 | -1 | -1 | -1 | -1 | -1 | -1 | -1 | -1 | -1 | -1 | -1 | -1 | -1 | -1 | -1 | -1 | -1 | -1 | -1 | -1 | -1 | -1 | -1 | -1 | -1 | -1 | -1 | -1 | -1 | -1 | -1 | -1 | -1 | -1 | -1
-1 | -1 | -1 | -1 | -1 | -1 | -1 | -1 | -1 | -1 | -1 | -1 | -1 | -1 | -1 | -1 | -1 | -1 | -1 | 425 | -1 | -1 | -1 | -1 | -1 | -1 | -1 | -1 | -1 | -1 | -1 | -1 | -1 | -1 | -1 | 409 | -1
-1 | -1 | 447 | -1 | -1 | -1 | -1 | -1 | -1 | -1 | -1 | -1 | -1 | -1 | -1 | -1 | -1 | -1 | -1 | -1 | -1 | -1 | -1 | -1 | -1 | -1 | -1 | -1 | -1 | -1 | -1 | -1 | -1 | -1 | -1 | -1 | -1
-1 | -1 | -1 | -1 | -1 | -1 | -1 | -1 | -1 | -1 | -1 | -1 | -1 | -1 | -1 | -1 | -1 | -1 | -1 | -1 | -1 | -1 | -1 | -1 | -1 | -1 | -1 | -1 | -1 | -1 | -1 | -1 | -1 | -1 | -1 | -1 | -1
-1 | -1 | -1 | -1 | -1 | -1 | -1 | -1 | -1 | -1 | -1 | -1 | -1 | -1 | -1 | -1 | -1 | -1 | -1 | -1 | -1 | -1 | -1 | -1 | -1 | -1 | -1 | -1 | -1 | -1 | -1 | -1 | -1 | -1 | -1 | -1 | -1
-1 | -1 | -1 | -1 | -1 | -1 | -1 | -1 | -1 | -1 | -1 | -1 | -1 | -1 | -1 | -1 | -1 | -1 | -1 | -1 | -1 | -1 | -1 | -1 | -1 | -1 | -1 | -1 | -1 | -1 | -1 | -1 | -1 | -1 | -1 | -1 | -1
-1 | -1 | -1 | -1 | -1 | -1 | -1 | -1 | -1 | -1 | -1 | -1 | -1 | -1 | -1 | -1 | -1 | -1 | -1 | -1 | -1 | -1 | -1 | -1 | -1 | -1 | -1 | -1 | -1 | -1 | -1 | -1 | -1 | -1 | -1 | -1 | -1
-1 | -1 | -1 | -1 | -1 | -1 | -1 | -1 | -1 | -1 | -1 | -1 | -1 | -1 | -1 | -1 | -1 | -1 | -1 | -1 | -1 | -1 | -1 | -1 | -1 | -1 | -1 | -1 | -1 | -1 | -1 | -1 | -1 | -1 | -1 | -1 | -1
-1 | -1 | -1 | -1 | -1 | -1 | -1 | -1 | -1 | -1 | -1 | -1 | -1 | -1 | -1 | -1 | -1 | -1 | -1 | -1 | -1 | -1 | -1 | -1 | -1 | -1 | -1 | -1 | -1 | -1 | -1 | -1 | -1 | -1 | -1 | -1 | -1
-1 | -1 | -1 | -1 | -1 | -1 | -1 | -1 | -1 | -1 | -1 | -1 | -1 | -1 | -1 | -1 | -1 | -1 | -1 | -1 | -1 | -1 | -1 | -1 | -1 | -1 | -1 | -1 | -1 | -1 | -1 | -1 | -1 | -1 | -1 | -1 | -1
-1 | -1 | -1 | -1 | -1 | -1 | -1 | -1 | -1 | -1 | -1 | -1 | -1 | -1 | -1 | -1 | -1 | -1 | -1 | -1 | -1 | -1 | -1 | -1 | -1 | -1 | -1 | -1 | -1 | -1 | -1 | -1 | -1 | -1 | -1 | -1 | -1
-1 | -1 | -1 | -1 | -1 | -1 | -1 | -1 | -1 | -1 | -1 | -1 | -1 | -1 | -1 | -1 | -1 | -1 | -1 | -1 | -1 | -1 | -1 | -1 | -1 | -1 | -1 | -1 | -1 | -1 | -1 | -1 | -1 | -1 | -1 | -1 | -1
-1 | -1 | -1 | -1 | -1 | -1 | -1 | -1 | -1 | -1 | -1 | -1 | -1 | -1 | -1 | -1 | -1 | -1 | -1 | 834 | -1 | -1 | -1 | -1 | -1 | -1 | -1 | -1 | -1 | -1 | -1 | -1 | -1 | -1 | -1 | -1 | -1
-1 | -1 | -1 | -1 | -1 | -1 | -1 | -1 | -1 | -1 | -1 | -1 | -1 | -1 | -1 | -1 | -1 | -1 | -1 | -1 | -1 | -1 | -1 | -1 | -1 | -1 | -1 | -1 | -1 | -1 | -1 | -1 | -1 | -1 | -1 | -1 | -1

## _VoidReport1_3348
Recipe | Lot | Wafer | Void Percentage | Void Count (by Area) | Void Count (by Diameter)
ST-TEST-RECIPE | VKM | 126193038.0 | 5.0~100.0% | 0 | 0

## _VoidReport2_3348
Recipe | Lot | Wafer | MAX Area Void | MAX Diameter Void | Total NG | DieId | BumpId | Area Percent | Diameter Percent

## _XRA_VOID_3348
Test sample | DieID | ID | X position | Y position | Diameter (um) | % Roundness | Area | % Overall Void | % Largest Void | Result

## Images
Image_File_Name
3348_VKM_126193038-03_FailedToMatchCAD_409_BumpSize_20um_21-06-2026_03-34-17.png
3348_VKM_126193038-03_FailedToMatchCAD_425_BumpSize_20um_21-06-2026_03-34-30.png
3348_VKM_126193038-03_FailedToMatchCAD_447_BumpSize_20um_21-06-2026_03-34-42.png
3348_VKM_126193038-03_FailedToMatchCAD_56_BumpSize_20um_21-06-2026_03-34-05.png
3348_VKM_126193038-03_FailedToMatchCAD_834_BumpSize_20um_21-06-2026_03-34-42.png