## BumpLevel_WBA_BumpResult_0056_3
BumpId | VoidId | Bump_X | Bump_Y | X(um) | Y(um) | Diam_X | Diam_Y | Diameter(%) | Area(um2) | Area(%)

## BumpLevel_WBA_BumpResult_0409_3
BumpId | VoidId | Bump_X | Bump_Y | X(um) | Y(um) | Diam_X | Diam_Y | Diameter(%) | Area(um2) | Area(%)

## BumpLevel_WBA_BumpResult_0425_3
BumpId | VoidId | Bump_X | Bump_Y | X(um) | Y(um) | Diam_X | Diam_Y | Diameter(%) | Area(um2) | Area(%)

## BumpLevel_WBA_BumpResult_0447_3
BumpId | VoidId | Bump_X | Bump_Y | X(um) | Y(um) | Diam_X | Diam_Y | Diameter(%) | Area(um2) | Area(%)

## BumpLevel_WBA_BumpResult_0834_3
BumpId | VoidId | Bump_X | Bump_Y | X(um) | Y(um) | Diam_X | Diam_Y | Diameter(%) | Area(um2) | Area(%)

## DieLevel_WBA_DieResult_0056_334
BumpId | Flag | Failure | Diameter | Area | Roundness | VoidFraction | LargestVoidFraction | VoidNumber | Centre_X | Centre_Y | LargestVoidDiameterFraction

## DieLevel_WBA_DieResult_0409_334
BumpId | Flag | Failure | Diameter | Area | Roundness | VoidFraction | LargestVoidFraction | VoidNumber | Centre_X | Centre_Y | LargestVoidDiameterFraction

## DieLevel_WBA_DieResult_0425_334
BumpId | Flag | Failure | Diameter | Area | Roundness | VoidFraction | LargestVoidFraction | VoidNumber | Centre_X | Centre_Y | LargestVoidDiameterFraction

## DieLevel_WBA_DieResult_0447_334
BumpId | Flag | Failure | Diameter | Area | Roundness | VoidFraction | LargestVoidFraction | VoidNumber | Centre_X | Centre_Y | LargestVoidDiameterFraction

## DieLevel_WBA_DieResult_0834_334
BumpId | Flag | Failure | Diameter | Area | Roundness | VoidFraction | LargestVoidFraction | VoidNumber | Centre_X | Centre_Y | LargestVoidDiameterFraction

## Dose_SubstrateDoseMap_Rad_RunID
| .1 | X[mm]
149 | 150
9.88019 | 9.79768
9.98178 | 9.89748
10.0852 | 9.99902
10.1905 | 10.1024
10.2976 | 10.2075
10.4067 | 10.3146
10.5178 | 10.4235
10.631 | 10.5344
10.7462 | 10.6473
10.8635 | 10.7621
10.983 | 10.8791
11.1046 | 10.9982
11.2285 | 11.1193
11.3547 | 11.2427
11.4831 | 11.3683
11.6139 | 11.496
11.7471 | 11.6261
11.8827 | 11.7584
12.0207 | 11.8931
12.1612 | 12.03
12.3042 | 12.1694
12.4496 | 12.3111
12.5976 | 12.4552
12.7481 | 12.6016
12.9011 | 12.7505
13.0567 | 12.9017
13.2148 | 13.0554
13.3754 | 13.2114
13.5385 | 13.3697
13.704 | 13.5304
13.872 | 13.6934
14.0424 | 13.8586
14.2152 | 14.026
14.3902 | 14.1956
14.5674 | 14.3673
14.7468 | 14.541
14.9283 | 14.7167
15.1117 | 14.8942
15.297 | 15.0735
15.4841 | 15.2545
15.6728 | 15.437
15.863 | 15.6209
16.0546 | 15.8062
16.2474 | 15.9928
16.4413 | 16.1803
16.6361 | 16.3688
16.8317 | 16.5581
17.0279 | 16.7481
17.2245 | 16.9386
17.4214 | 17.1294
17.6185 | 17.3205
17.8155 | 17.5118
18.0124 | 17.7031
18.2091 | 17.8943
18.4053 | 18.0853
18.601 | 18.2761
18.7961 | 18.4665
18.9906 | 18.6567
19.1845 | 18.8465
19.3776 | 19.0359
19.5702 | 19.2251
19.7622 | 19.4142
19.9537 | 19.6031
20.145 | 19.7921
20.3361 | 19.9814
20.5273 | 20.1712
20.7189 | 20.3618
20.9112 | 20.5535
21.1047 | 20.7466
21.2996 | 20.9417
21.4966 | 21.1391
21.696 | 21.3393
21.8986 | 21.543
22.105 | 21.7507
22.3158 | 21.9632
22.5318 | 22.181
22.7538 | 22.405
22.9827 | 22.6361
23.2195 | 22.8751
23.465 | 23.1229
23.7203 | 23.3805
23.9866 | 23.6491
24.265 | 23.9297
24.5568 | 24.2235
24.8633 | 24.5319
25.186 | 24.8561
25.5263 | 25.1977
25.8858 | 25.5582
26.2663 | 25.9391
26.6696 | 26.3424
27.0976 | 26.7698
27.5525 | 27.2234
28.0365 | 27.7054
28.5522 | 28.2182
29.1021 | 28.7642
29.6891 | 29.3464
30.3165 | 29.9676
30.9876 | 30.6312
31.7062 | 31.3407
32.4765 | 32.1002
33.303 | 32.914
34.1908 | 33.7867
35.1455 | 34.7238
36.1731 | 35.7311
37.2808 | 36.815
38.4761 | 37.9828
39.7676 | 39.2426
41.1651 | 40.6032
42.6795 | 42.0749
44.3228 | 43.6689
46.1092 | 45.3979
48.0541 | 47.2762
50.1755 | 49.3201
52.4936 | 51.5479
55.0316 | 53.9802
57.8157 | 56.6405
60.8763 | 59.5555
64.248 | 62.7555
67.9705 | 66.2748
72.0895 | 70.1525
76.6575 | 74.4329
81.7347 | 79.1661
87.3901 | 84.4085
93.7028 | 90.2232
100.762 | 96.6806
108.67 | 103.858
117.538 | 111.837
127.49 | 120.705
138.657 | 130.549
151.171 | 141.446
165.154 | 153.46
180.7 | 166.615
197.843 | 180.881
216.52 | 196.146
236.495 | 212.156
257.29 | 228.49
278.119 | 244.531
297.859 | 259.469
315.123 | 272.365
328.468 | 282.285
336.708 | 288.478
339.208 | 290.525
336.003 | 288.417
327.702 | 282.508
315.264 | 273.406
299.771 | 261.84
282.284 | 248.559
263.759 | 234.265
245.005 | 219.571
226.667 | 204.981
209.213 | 190.881
192.949 | 177.544
178.044 | 165.142
164.556 | 153.763
152.471 | 143.436
141.725 | 134.143
132.226 | 125.84
123.87 | 118.465
116.551 | 111.951
110.169 | 106.228
104.63 | 101.228
99.8493 | 96.8877
95.753 | 93.1516
92.2768 | 89.969
89.3661 | 87.296
86.9743 | 85.0951
85.0629 | 83.3347
83.6004 | 81.9886
82.5617 | 81.0356
81.9269 | 80.459
81.6812 | 80.2458
81.8139 | 80.3865
82.3179 | 80.8744
83.1883 | 81.7045
84.4224 | 82.8731
86.0177 | 84.3763
87.9705 | 86.2086
90.2741 | 88.361
92.9162 | 90.8188
95.8753 | 93.5584
99.1168 | 96.5438
102.588 | 99.7224
106.213 | 103.021
109.888 | 106.343
113.479 | 109.566
116.823 | 112.543
119.731 | 115.11
122.011 | 117.1
123.48 | 118.358
123.996 | 118.764
123.478 | 118.251
121.924 | 116.816
119.406 | 114.518
116.059 | 111.472
112.058 | 107.825
107.591 | 103.739
102.84 | 99.3724
97.9619 | 94.8666
93.0861 | 90.338
88.3096 | 85.8778
83.7011 | 81.5525
79.3057 | 77.4071
75.1496 | 73.4698
71.2446 | 69.7551
67.5925 | 66.2681
64.188 | 63.0064
61.0214 | 59.9634
58.0801 | 57.1291
55.3499 | 54.4919
52.8163 | 52.0391
50.4648 | 49.758
48.2812 | 47.636
46.2521 | 45.661
44.3648 | 43.8213
42.6077 | 42.1064
40.9699 | 40.506
39.4417 | 39.0111
38.0137 | 37.613
36.678 | 36.304
35.4269 | 35.0769
34.2535 | 33.9253
33.1518 | 32.8433
32.1161 | 31.8255
31.1413 | 30.867
30.2227 | 29.9633
29.3561 | 29.1103
28.5377 | 28.3044
27.764 | 27.5422
27.0318 | 26.8205
26.3382 | 26.1366
25.6806 | 25.488
25.0565 | 24.8721
24.4636 | 24.287
23.9001 | 23.7305
23.3639 | 23.2009
22.8534 | 22.6964
22.3669 | 22.2156
21.9031 | 21.7571
21.4605 | 21.3194
21.0379 | 20.9014
20.6342 | 20.5019
20.2483 | 20.1199
19.8793 | 19.7545
19.5261 | 19.4047
19.1879 | 19.0697
18.864 | 18.7487
18.5536 | 18.441
18.2561 | 18.146
17.9707 | 17.8629
17.6969 | 17.5913
17.4341 | 17.3305
17.1819 | 17.0801
16.9396 | 16.8395
16.7069 | 16.6084
16.4833 | 16.3863
16.2685 | 16.1727
16.062 | 15.9674
15.8635 | 15.77
15.6727 | 15.5802
15.4892 | 15.3976
15.3128 | 15.2219
15.1432 | 15.053
14.9802 | 14.8905
14.8234 | 14.7343
14.6727 | 14.584
14.5279 | 14.4395
14.3887 | 14.3005
14.255 | 14.167
14.1266 | 14.0386
14.0033 | 13.9153
13.8849 | 13.7969
13.7714 | 13.6833
13.6626 | 13.5742
13.5583 | 13.4696
13.4585 | 13.3694
13.3629 | 13.2734
13.2716 | 13.1816
13.1844 | 13.0938
13.1012 | 13.0099
13.022 | 12.9299
12.9465 | 12.8536
12.8749 | 12.781
12.8069 | 12.712
12.7426 | 12.6466
12.6818 | 12.5846
12.6245 | 12.526
12.5707 | 12.4708
12.5203 | 12.4189
12.4732 | 12.3702
12.4293 | 12.3247
12.3888 | 12.2823
12.3514 | 12.243
12.3171 | 12.2067
12.286 | 12.1734
12.2579 | 12.1431
12.2328 | 12.1156
12.2108 | 12.091
12.1916 | 12.0691
12.1753 | 12.05
12.1619 | 12.0336
12.1512 | 12.0199

## _ST-TEST-RECIPE_DIEMap_3349
-1.0 | -1.0.1 | -1.0.2 | -1.0.3 | -1.0.4 | -1.0.5 | -1.0.6 | -1.0.7 | -1.0.8 | -1.0.9 | -1.0.10 | -1.0.11 | -1.0.12 | -1.0.13 | -1.0.14 | -1.0.15 | -1.0.16 | -1.0.17 | -1.0.18 | -1.0.19 | -1.0.20 | -1.0.21 | -1.0.22 | -1.0.23 | -1.0.24 | -1.0.25 | -1.0.26 | -1.0.27 | -1.0.28 | -1.0.29 | -1.0.30 | -1.0.31 | -1.0.32 | -1.0.33 | -1.0.34 | -1.0.35 | -1.0.36
-1 | -1 | -1 | -1 | -1 | -1 | -1 | -1 | -1 | -1 | -1 | -1 | -1 | -1 | -1 | -1 | -1 | -1 | 56 | -1 | -1 | -1 | -1 | -1 | -1 | -1 | -1 | -1 | -1 | -1 | -1 | -1 | -1 | -1 | -1 | -1 | -1
-1 | -1 | -1 | -1 | -1 | -1 | -1 | -1 | -1 | -1 | -1 | -1 | -1 | -1 | -1 | -1 | -1 | -1 | -1 | -1 | -1 | -1 | -1 | -1 | -1 | -1 | -1 | -1 | -1 | -1 | -1 | -1 | -1 | -1 | -1 | -1 | -1
-1 | -1 | -1 | -1 | -1 | -1 | -1 | -1 | -1 | -1 | -1 | -1 | -1 | -1 | -1 | -1 | -1 | -1 | -1 | -1 | -1 | -1 | -1 | -1 | -1 | -1 | -1 | -1 | -1 | -1 | -1 | -1 | -1 | -1 | -1 | -1 | -1
-1 | -1 | -1 | -1 | -1 | -1 | -1 | -1 | -1 | -1 | -1 | -1 | -1 | -1 | -1 | -1 | -1 | -1 | -1 | -1 | -1 | -1 | -1 | -1 | -1 | -1 | -1 | -1 | -1 | -1 | -1 | -1 | -1 | -1 | -1 | -1 | -1
-1 | -1 | -1 | -1 | -1 | -1 | -1 | -1 | -1 | -1 | -1 | -1 | -1 | -1 | -1 | -1 | -1 | -1 | -1 | -1 | -1 | -1 | -1 | -1 | -1 | -1 | -1 | -1 | -1 | -1 | -1 | -1 | -1 | -1 | -1 | -1 | -1
-1 | -1 | -1 | -1 | -1 | -1 | -1 | -1 | -1 | -1 | -1 | -1 | -1 | -1 | -1 | -1 | -1 | -1 | -1 | -1 | -1 | -1 | -1 | -1 | -1 | -1 | -1 | -1 | -1 | -1 | -1 | -1 | -1 | -1 | -1 | -1 | -1
-1 | -1 | -1 | -1 | -1 | -1 | -1 | -1 | -1 | -1 | -1 | -1 | -1 | -1 | -1 | -1 | -1 | -1 | -1 | -1 | -1 | -1 | -1 | -1 | -1 | -1 | -1 | -1 | -1 | -1 | -1 | -1 | -1 | -1 | -1 | -1 | -1
-1 | -1 | -1 | -1 | -1 | -1 | -1 | -1 | -1 | -1 | -1 | -1 | -1 | -1 | -1 | -1 | -1 | -1 | -1 | -1 | -1 | -1 | -1 | -1 | -1 | -1 | -1 | -1 | -1 | -1 | -1 | -1 | -1 | -1 | -1 | -1 | -1
-1 | -1 | -1 | -1 | -1 | -1 | -1 | -1 | -1 | -1 | -1 | -1 | -1 | -1 | -1 | -1 | -1 | -1 | -1 | -1 | -1 | -1 | -1 | -1 | -1 | -1 | -1 | -1 | -1 | -1 | -1 | -1 | -1 | -1 | -1 | -1 | -1
-1 | -1 | -1 | -1 | -1 | -1 | -1 | -1 | -1 | -1 | -1 | -1 | -1 | -1 | -1 | -1 | -1 | -1 | -1 | -1 | -1 | -1 | -1 | -1 | -1 | -1 | -1 | -1 | -1 | -1 | -1 | -1 | -1 | -1 | -1 | -1 | -1
-1 | -1 | -1 | -1 | -1 | -1 | -1 | -1 | -1 | -1 | -1 | -1 | -1 | -1 | -1 | -1 | -1 | -1 | -1 | 425 | -1 | -1 | -1 | -1 | -1 | -1 | -1 | -1 | -1 | -1 | -1 | -1 | -1 | -1 | -1 | 409 | -1
-1 | -1 | 447 | -1 | -1 | -1 | -1 | -1 | -1 | -1 | -1 | -1 | -1 | -1 | -1 | -1 | -1 | -1 | -1 | -1 | -1 | -1 | -1 | -1 | -1 | -1 | -1 | -1 | -1 | -1 | -1 | -1 | -1 | -1 | -1 | -1 | -1
-1 | -1 | -1 | -1 | -1 | -1 | -1 | -1 | -1 | -1 | -1 | -1 | -1 | -1 | -1 | -1 | -1 | -1 | -1 | -1 | -1 | -1 | -1 | -1 | -1 | -1 | -1 | -1 | -1 | -1 | -1 | -1 | -1 | -1 | -1 | -1 | -1
-1 | -1 | -1 | -1 | -1 | -1 | -1 | -1 | -1 | -1 | -1 | -1 | -1 | -1 | -1 | -1 | -1 | -1 | -1 | -1 | -1 | -1 | -1 | -1 | -1 | -1 | -1 | -1 | -1 | -1 | -1 | -1 | -1 | -1 | -1 | -1 | -1
-1 | -1 | -1 | -1 | -1 | -1 | -1 | -1 | -1 | -1 | -1 | -1 | -1 | -1 | -1 | -1 | -1 | -1 | -1 | -1 | -1 | -1 | -1 | -1 | -1 | -1 | -1 | -1 | -1 | -1 | -1 | -1 | -1 | -1 | -1 | -1 | -1
-1 | -1 | -1 | -1 | -1 | -1 | -1 | -1 | -1 | -1 | -1 | -1 | -1 | -1 | -1 | -1 | -1 | -1 | -1 | -1 | -1 | -1 | -1 | -1 | -1 | -1 | -1 | -1 | -1 | -1 | -1 | -1 | -1 | -1 | -1 | -1 | -1
-1 | -1 | -1 | -1 | -1 | -1 | -1 | -1 | -1 | -1 | -1 | -1 | -1 | -1 | -1 | -1 | -1 | -1 | -1 | -1 | -1 | -1 | -1 | -1 | -1 | -1 | -1 | -1 | -1 | -1 | -1 | -1 | -1 | -1 | -1 | -1 | -1
-1 | -1 | -1 | -1 | -1 | -1 | -1 | -1 | -1 | -1 | -1 | -1 | -1 | -1 | -1 | -1 | -1 | -1 | -1 | -1 | -1 | -1 | -1 | -1 | -1 | -1 | -1 | -1 | -1 | -1 | -1 | -1 | -1 | -1 | -1 | -1 | -1
-1 | -1 | -1 | -1 | -1 | -1 | -1 | -1 | -1 | -1 | -1 | -1 | -1 | -1 | -1 | -1 | -1 | -1 | -1 | -1 | -1 | -1 | -1 | -1 | -1 | -1 | -1 | -1 | -1 | -1 | -1 | -1 | -1 | -1 | -1 | -1 | -1
-1 | -1 | -1 | -1 | -1 | -1 | -1 | -1 | -1 | -1 | -1 | -1 | -1 | -1 | -1 | -1 | -1 | -1 | -1 | -1 | -1 | -1 | -1 | -1 | -1 | -1 | -1 | -1 | -1 | -1 | -1 | -1 | -1 | -1 | -1 | -1 | -1
-1 | -1 | -1 | -1 | -1 | -1 | -1 | -1 | -1 | -1 | -1 | -1 | -1 | -1 | -1 | -1 | -1 | -1 | -1 | -1 | -1 | -1 | -1 | -1 | -1 | -1 | -1 | -1 | -1 | -1 | -1 | -1 | -1 | -1 | -1 | -1 | -1
-1 | -1 | -1 | -1 | -1 | -1 | -1 | -1 | -1 | -1 | -1 | -1 | -1 | -1 | -1 | -1 | -1 | -1 | -1 | 834 | -1 | -1 | -1 | -1 | -1 | -1 | -1 | -1 | -1 | -1 | -1 | -1 | -1 | -1 | -1 | -1 | -1
-1 | -1 | -1 | -1 | -1 | -1 | -1 | -1 | -1 | -1 | -1 | -1 | -1 | -1 | -1 | -1 | -1 | -1 | -1 | -1 | -1 | -1 | -1 | -1 | -1 | -1 | -1 | -1 | -1 | -1 | -1 | -1 | -1 | -1 | -1 | -1 | -1

## _VoidReport1_3349
Recipe | Lot | Wafer | Void Percentage | Void Count (by Area) | Void Count (by Diameter)
ST-TEST-RECIPE | VKM | 126193038.0 | 5.0~100.0% | 0 | 0

## _VoidReport2_3349
Recipe | Lot | Wafer | MAX Area Void | MAX Diameter Void | Total NG | DieId | BumpId | Area Percent | Diameter Percent

## _XRA_VOID_3349
Test sample | DieID | ID | X position | Y position | Diameter (um) | % Roundness | Area | % Overall Void | % Largest Void | Result

## Images
Image_File_Name
3349_VKM_126193038-05_FailedToMatchCAD_409_BumpSize_20um_21-06-2026_03-37-53.png
3349_VKM_126193038-05_FailedToMatchCAD_425_BumpSize_20um_21-06-2026_03-38-04.png
3349_VKM_126193038-05_FailedToMatchCAD_447_BumpSize_20um_21-06-2026_03-38-15.png
3349_VKM_126193038-05_FailedToMatchCAD_56_BumpSize_20um_21-06-2026_03-37-38.png
3349_VKM_126193038-05_FailedToMatchCAD_834_BumpSize_20um_21-06-2026_03-38-15.png